## Sheet1
Index | Frequency (Hz) | Z' (Ω) | -Z'' (Ω) | Z (Ω) | -Phase (°) | Time (s)
1 | 1000000 | 1.809456 | -4.364526 | 4.724745 | -67.48197 | 13.20013
2 | 794330 | 1.294404 | -3.620149 | 3.844602 | -70.32521 | 15.02616
3 | 630960 | 0.9683864 | -2.930478 | 3.086337 | -71.71369 | 17.0572
4 | 501190 | 0.7413931 | -2.385633 | 2.498181 | -72.7361 | 19.07824
5 | 398110 | 0.585331 | -1.936576 | 2.023101 | -73.18253 | 21.04928
6 | 316230 | 0.6124788 | -1.454028 | 1.57776 | -67.15776 | 25.42736
7 | 251190 | 0.4872075 | -1.190468 | 1.286307 | -67.74283 | 28.48441
8 | 199530 | 0.4058679 | -0.9725045 | 1.0538 | -67.34712 | 30.09044
9 | 158490 | 0.34561 | -0.7914562 | 0.8636256 | -66.41026 | 31.86148
10 | 125890 | 0.3028547 | -0.6422342 | 0.7100604 | -64.75311 | 33.4575
11 | 100000 | 0.2726623 | -0.5207075 | 0.5877764 | -62.36173 | 37.70558
12 | 79433 | 0.2506463 | -0.4218229 | 0.4906711 | -59.28131 | 39.20661
13 | 63096 | 0.2345777 | -0.3415535 | 0.4143495 | -55.51886 | 40.98265
14 | 50119 | 0.2224457 | -0.2762921 | 0.3547103 | -51.16209 | 42.69368
15 | 39811 | 0.2133311 | -0.2234727 | 0.3089502 | -46.33003 | 44.35971
16 | 31623 | 0.2064187 | -0.1804905 | 0.2741997 | -41.16613 | 45.95574
17 | 25119 | 0.2011967 | -0.1456252 | 0.2483683 | -35.89684 | 47.62177
18 | 19953 | 0.1972305 | -0.1173496 | 0.2295012 | -30.75211 | 49.2828
19 | 15849 | 0.1941977 | -0.09440787 | 0.2159296 | -25.92639 | 50.95383
20 | 12589 | 0.1918825 | -0.07581237 | 0.2063163 | -21.55887 | 52.56486
21 | 10000 | 0.190145 | -0.06075088 | 0.1996141 | -17.71856 | 55.44691
22 | 7943.3 | 0.1887356 | -0.04848656 | 0.1948642 | -14.40783 | 57.04294
23 | 6309.6 | 0.1877898 | -0.03851171 | 0.1916981 | -11.58946 | 58.65397
24 | 5011.9 | 0.1871437 | -0.03038395 | 0.1895941 | -9.221863 | 60.26
25 | 3981.1 | 0.1867675 | -0.02374873 | 0.1882713 | -7.24665 | 61.83103
26 | 3162.3 | 0.1866307 | -0.01840638 | 0.1875362 | -5.632558 | 63.42206
27 | 2511.9 | 0.1866657 | -0.01405503 | 0.1871941 | -4.305972 | 65.01809
28 | 1995.3 | 0.1867861 | -0.01052857 | 0.1870826 | -3.226175 | 66.63412
29 | 1584.9 | 0.1870655 | -0.007685198 | 0.1872233 | -2.352555 | 68.19515
30 | 1258.9 | 0.1873719 | -0.005394063 | 0.1874495 | -1.648976 | 69.77618
31 | 1000 | 0.187833 | -0.003530773 | 0.1878662 | -1.076885 | 71.38221
32 | 794.33 | 0.1883032 | -0.002006879 | 0.1883139 | -0.6106183 | 73.08324
33 | 630.96 | 0.1886298 | -0.0008501631 | 0.1886317 | -0.258233 | 74.66927
34 | 501.19 | 0.1892149 | 0.0001445794 | 0.189215 | 0.04377979 | 76.2753
35 | 398.11 | 0.1896575 | 0.000919028 | 0.1896597 | 0.2776374 | 77.85133
36 | 316.23 | 0.1901631 | 0.001535182 | 0.1901693 | 0.4625374 | 79.45736
37 | 251.19 | 0.1907598 | 0.002053204 | 0.1907708 | 0.6166675 | 81.15839
38 | 199.53 | 0.1911479 | 0.002385976 | 0.1911628 | 0.7151491 | 82.82942
39 | 158.49 | 0.1917133 | 0.002677643 | 0.191732 | 0.8001931 | 84.48045
40 | 125.89 | 0.1921778 | 0.002877144 | 0.1921993 | 0.8577261 | 86.21148
41 | 100 | 0.1926839 | 0.003043738 | 0.1927079 | 0.9049996 | 87.76751
42 | 79.433 | 0.1931922 | 0.003192408 | 0.1932185 | 0.9466992 | 89.52854
43 | 63.096 | 0.1936085 | 0.00329434 | 0.1936365 | 0.9748204 | 91.33958
44 | 50.119 | 0.1940628 | 0.003420105 | 0.194093 | 1.009659 | 93.09561
45 | 39.811 | 0.1945587 | 0.003519209 | 0.1945906 | 1.036262 | 103.4468
46 | 31.623 | 0.194944 | 0.003706682 | 0.1949793 | 1.089295 | 105.3478
47 | 25.119 | 0.1955306 | 0.003875715 | 0.195569 | 1.135541 | 107.2639
48 | 19.953 | 0.195903 | 0.004137725 | 0.1959467 | 1.209981 | 110.7709
49 | 15.849 | 0.1964049 | 0.00450589 | 0.1964566 | 1.31424 | 112.917
50 | 12.589 | 0.1967798 | 0.004876396 | 0.1968402 | 1.419555 | 115.228
51 | 10 | 0.1976082 | 0.005266003 | 0.1976783 | 1.526497 | 117.8741
52 | 7.9433 | 0.1983933 | 0.005780088 | 0.1984775 | 1.668812 | 120.5351
53 | 6.3096 | 0.1991737 | 0.0062336 | 0.1992712 | 1.792618 | 123.2312
54 | 5.0119 | 0.2002788 | 0.006705223 | 0.200391 | 1.917515 | 125.9572
55 | 3.9811 | 0.2013764 | 0.006988397 | 0.2014977 | 1.987546 | 128.6583
56 | 3.1623 | 0.2026447 | 0.007224247 | 0.2027735 | 2.041719 | 131.4543
57 | 2.5119 | 0.2041816 | 0.007370639 | 0.2043146 | 2.067391 | 134.4054
58 | 1.9953 | 0.2056547 | 0.007092548 | 0.205777 | 1.975214 | 137.3664
59 | 1.5849 | 0.2065564 | 0.006753151 | 0.2066668 | 1.87256 | 140.4325
60 | 1.2589 | 0.2077009 | 0.006629468 | 0.2078067 | 1.828166 | 143.7185
61 | 1 | 0.2086 | 0.005989575 | 0.2086859 | 1.644694 | 147.2596
62 | 0.79433 | 0.2098599 | 0.004955101 | 0.2099184 | 1.352586 | 150.8207
63 | 0.63096 | 0.2100276 | 0.004613927 | 0.2100783 | 1.258483 | 154.6617
64 | 0.50119 | 0.2113123 | 0.004822783 | 0.2113673 | 1.307435 | 158.8178
65 | 0.39811 | 0.2116414 | 0.004962684 | 0.2116995 | 1.343257 | 163.2939
66 | 0.31623 | 0.2125274 | 0.004604479 | 0.2125773 | 1.241139 | 168.37
67 | 0.25119 | 0.212934 | 0.002663228 | 0.2129507 | 0.7165777 | 174.0311
68 | 0.19953 | 0.2110778 | 0.004052323 | 0.2111167 | 1.099843 | 180.5672
69 | 0.15849 | 0.2144709 | 0.002238512 | 0.2144825 | 0.5979956 | 188.1634
70 | 0.12589 | 0.2129004 | 0.00582469 | 0.21298 | 1.567151 | 196.9895
71 | 0.1 | 0.2106202 | 0.0027652 | 0.2106384 | 0.7521841 | 207.4957
72 | 0.079433 | 0.2142753 | 0.0003478031 | 0.2142756 | 0.09300013 | 219.972
73 | 0.063096 | 0.2184785 | 0.003178111 | 0.2185016 | 0.8333977 | 235.1182
74 | 0.050119 | 0.2188048 | 0.008206779 | 0.2189586 | 2.148004 | 253.4696
75 | 0.039811 | 0.2159572 | 0.0117714 | 0.2162778 | 3.119993 | 275.991
76 | 0.031623 | 0.2120878 | 0.01303788 | 0.2124882 | 3.517771 | 303.7425
77 | 0.025119 | 0.208707 | 0.01230148 | 0.2090692 | 3.37319 | 337.9141
78 | 0.019953 | 0.206375 | 0.01049374 | 0.2066416 | 2.910864 | 380.3359
79 | 0.015849 | 0.2044846 | 0.008205782 | 0.2046492 | 2.297995 | 433.0079
80 | 0.012589 | 0.2032569 | 0.005736028 | 0.2033378 | 1.616491 | 498.6201
81 | 0.01 | 0.2025798 | 0.003293086 | 0.2026066 | 0.9313036 | 580.5276