## Sheet1
Index | Frequency (Hz) | Z' (Ω) | -Z'' (Ω) | Z (Ω) | -Phase (°) | Time (s)
1 | 1000000 | 1.843331 | -4.433283 | 4.801236 | -67.42277 | 13.48514
2 | 794330 | 1.317062 | -3.675316 | 3.904177 | -70.28469 | 15.31617
3 | 630960 | 0.9813345 | -2.973049 | 3.130821 | -71.73314 | 17.2472
4 | 501190 | 0.7536409 | -2.418832 | 2.53352 | -72.69441 | 19.26324
5 | 398110 | 0.5950985 | -1.961695 | 2.049973 | -73.12434 | 21.17428
6 | 316230 | 0.6234201 | -1.473041 | 1.599532 | -67.06096 | 25.56236
7 | 251190 | 0.4967054 | -1.204725 | 1.303103 | -67.59375 | 27.22839
8 | 199530 | 0.4150244 | -0.9842635 | 1.068185 | -67.1368 | 28.92442
9 | 158490 | 0.3545109 | -0.8010442 | 0.875985 | -66.12769 | 30.62545
10 | 125890 | 0.311698 | -0.6504479 | 0.7212754 | -64.39602 | 32.22648
11 | 100000 | 0.2811788 | -0.5274924 | 0.5977539 | -61.94024 | 36.44956
12 | 79433 | 0.2590909 | -0.4277792 | 0.5001231 | -58.79817 | 38.01559
13 | 63096 | 0.2426793 | -0.3468374 | 0.4233077 | -55.01983 | 39.71162
14 | 50119 | 0.2301155 | -0.2810107 | 0.3632081 | -50.68645 | 41.41266
15 | 39811 | 0.2205318 | -0.2277064 | 0.3169929 | -45.91701 | 43.06869
16 | 31623 | 0.2129652 | -0.184214 | 0.281583 | -40.85967 | 44.67971
17 | 25119 | 0.2071699 | -0.1489086 | 0.2551336 | -35.70765 | 46.29074
18 | 19953 | 0.2028784 | -0.1202846 | 0.2358559 | -30.66329 | 47.95678
19 | 15849 | 0.1995221 | -0.0969486 | 0.221829 | -25.9153 | 49.5428
20 | 12589 | 0.1969556 | -0.07799928 | 0.2118382 | -21.60479 | 51.14883
21 | 10000 | 0.1949394 | -0.06255646 | 0.2047307 | -17.79155 | 54.03589
22 | 7943.3 | 0.1933874 | -0.04999092 | 0.1997442 | -14.49377 | 55.58692
23 | 6309.6 | 0.1922877 | -0.03973708 | 0.1963507 | -11.67606 | 57.24795
24 | 5011.9 | 0.1915682 | -0.03137368 | 0.1941203 | -9.300928 | 58.85398
25 | 3981.1 | 0.1912471 | -0.02457903 | 0.1928201 | -7.323492 | 60.51501
26 | 3162.3 | 0.1909291 | -0.01904856 | 0.1918769 | -5.697416 | 62.16604
27 | 2511.9 | 0.1910202 | -0.01457009 | 0.1915751 | -4.361798 | 63.82207
28 | 1995.3 | 0.1912392 | -0.01093377 | 0.1915515 | -3.272226 | 65.4881
29 | 1584.9 | 0.1914265 | -0.008019444 | 0.1915944 | -2.398893 | 67.05413
30 | 1258.9 | 0.191567 | -0.005629679 | 0.1916497 | -1.683296 | 68.69516
31 | 1000 | 0.1920723 | -0.003739082 | 0.1921087 | -1.115239 | 70.30619
32 | 794.33 | 0.1924442 | -0.002181825 | 0.1924565 | -0.6495597 | 72.00722
33 | 630.96 | 0.1928824 | -0.0009458917 | 0.1928847 | -0.2809752 | 73.66325
34 | 501.19 | 0.1933446 | 5.490378e-05 | 0.1933446 | 0.01627019 | 75.26428
35 | 398.11 | 0.1937719 | 0.0008379397 | 0.1937738 | 0.247766 | 76.84031
36 | 316.23 | 0.1943355 | 0.001507118 | 0.1943414 | 0.4443333 | 78.44634
37 | 251.19 | 0.1948293 | 0.001975385 | 0.1948393 | 0.5809053 | 80.13737
38 | 199.53 | 0.195324 | 0.002351426 | 0.1953382 | 0.6897272 | 81.7384
39 | 158.49 | 0.1957565 | 0.00264992 | 0.1957744 | 0.7755552 | 83.36443
40 | 125.89 | 0.1962396 | 0.002894241 | 0.196261 | 0.8449657 | 85.02546
41 | 100 | 0.1967587 | 0.003031461 | 0.1967821 | 0.882686 | 86.73649
42 | 79.433 | 0.1972396 | 0.003158072 | 0.1972649 | 0.9173043 | 88.43752
43 | 63.096 | 0.1976882 | 0.003283279 | 0.1977154 | 0.9515024 | 90.16356
44 | 50.119 | 0.1982589 | 0.00342877 | 0.1982886 | 0.9907974 | 91.82959
45 | 39.811 | 0.1987142 | 0.003539063 | 0.1987457 | 1.020319 | 102.2658
46 | 31.623 | 0.1991873 | 0.00370644 | 0.1992218 | 1.066026 | 104.2268
47 | 25.119 | 0.1995025 | 0.00387584 | 0.1995401 | 1.112975 | 106.1279
48 | 19.953 | 0.1998429 | 0.004150477 | 0.199886 | 1.189788 | 109.5849
49 | 15.849 | 0.200463 | 0.00451735 | 0.2005139 | 1.290918 | 111.781
50 | 12.589 | 0.2009725 | 0.004894556 | 0.2010321 | 1.395126 | 114.092
51 | 10 | 0.2016234 | 0.005258789 | 0.201692 | 1.494063 | 116.728
52 | 7.9433 | 0.2022309 | 0.005710943 | 0.2023115 | 1.617587 | 119.3841
53 | 6.3096 | 0.2031794 | 0.006083152 | 0.2032705 | 1.714912 | 122.1451
54 | 5.0119 | 0.2043559 | 0.006577397 | 0.2044617 | 1.843485 | 124.8362
55 | 3.9811 | 0.2056137 | 0.006851418 | 0.2057278 | 1.908492 | 127.6172
56 | 3.1623 | 0.2068512 | 0.007072044 | 0.2069721 | 1.958125 | 130.4183
57 | 2.5119 | 0.2081911 | 0.00711378 | 0.2083126 | 1.957005 | 133.3044
58 | 1.9953 | 0.2095396 | 0.006909939 | 0.2096535 | 1.888746 | 136.3204
59 | 1.5849 | 0.2108366 | 0.00661074 | 0.2109402 | 1.795909 | 139.4365
60 | 1.2589 | 0.2119699 | 0.006198617 | 0.2120605 | 1.675018 | 142.7075
61 | 1 | 0.2129076 | 0.005662724 | 0.2129829 | 1.523543 | 146.3536
62 | 0.79433 | 0.2136347 | 0.005185058 | 0.2136977 | 1.390334 | 149.9197
63 | 0.63096 | 0.2144433 | 0.00480931 | 0.2144972 | 1.284754 | 153.7457
64 | 0.50119 | 0.214829 | 0.004320699 | 0.2148724 | 1.152193 | 157.8868
65 | 0.39811 | 0.2155054 | 0.003949652 | 0.2155416 | 1.049965 | 162.4379
66 | 0.31623 | 0.2159228 | 0.003693762 | 0.2159544 | 0.9800553 | 167.569
67 | 0.25119 | 0.2161038 | 0.003689875 | 0.2161353 | 0.9782046 | 173.3001
68 | 0.19953 | 0.2166477 | 0.003485186 | 0.2166757 | 0.921631 | 179.8212
69 | 0.15849 | 0.2166224 | 0.003450872 | 0.2166499 | 0.9126651 | 187.4674
70 | 0.12589 | 0.2171677 | 0.003305516 | 0.2171928 | 0.8720335 | 196.2685
71 | 0.1 | 0.217724 | 0.004041389 | 0.2177615 | 1.063401 | 206.7797
72 | 0.079433 | 0.2176733 | 0.004208116 | 0.217714 | 1.107519 | 219.3659
73 | 0.063096 | 0.2178548 | 0.004243158 | 0.2178961 | 1.115809 | 234.4472
74 | 0.050119 | 0.2185497 | 0.004391106 | 0.2185938 | 1.151033 | 252.7836
75 | 0.039811 | 0.219241 | 0.004712861 | 0.2192916 | 1.231455 | 275.33
76 | 0.031623 | 0.2203131 | 0.005541729 | 0.2203828 | 1.440907 | 303.0165
77 | 0.025119 | 0.2213544 | 0.006666767 | 0.2214548 | 1.725117 | 337.1881
78 | 0.019953 | 0.2222073 | 0.007944998 | 0.2223493 | 2.047732 | 379.5449
79 | 0.015849 | 0.2230956 | 0.009458907 | 0.2232961 | 2.427798 | 432.2919
80 | 0.012589 | 0.2241006 | 0.01122718 | 0.2243816 | 2.868054 | 497.9191
81 | 0.01 | 0.2247948 | 0.01297677 | 0.225169 | 3.303858 | 579.9716