## Sheet1
Index | Frequency (Hz) | Z' (Ω) | -Z'' (Ω) | Z (Ω) | -Phase (°) | Time (s)
1 | 1000000 | 1.800388 | -4.318891 | 4.679125 | -67.37053 | 13.44614
2 | 794330 | 1.28732 | -3.581462 | 3.805793 | -70.22955 | 15.28217
3 | 630960 | 0.9607067 | -2.901528 | 3.056439 | -71.6801 | 17.2132
4 | 501190 | 0.7337911 | -2.35938 | 2.470855 | -72.72378 | 19.26924
5 | 398110 | 0.579117 | -1.916294 | 2.001889 | -73.18483 | 21.18028
6 | 316230 | 0.6059852 | -1.439026 | 1.561414 | -67.16365 | 25.63336
7 | 251190 | 0.4813034 | -1.177331 | 1.271913 | -67.76482 | 27.30939
8 | 199530 | 0.4005145 | -0.9614993 | 1.041582 | -67.38573 | 29.01042
9 | 158490 | 0.3410144 | -0.7829264 | 0.8539699 | -66.4638 | 30.71645
10 | 125890 | 0.2991008 | -0.6356614 | 0.7025146 | -64.80139 | 32.32248
11 | 100000 | 0.2690771 | -0.5152255 | 0.5812571 | -62.42413 | 36.49056
12 | 79433 | 0.2471925 | -0.4173173 | 0.4850339 | -59.36017 | 37.99159
13 | 63096 | 0.2312717 | -0.3379123 | 0.4094769 | -55.61174 | 39.77262
14 | 50119 | 0.2193442 | -0.2735284 | 0.3506133 | -51.27365 | 41.47365
15 | 39811 | 0.2103471 | -0.221257 | 0.3052877 | -46.44799 | 43.22968
16 | 31623 | 0.2034569 | -0.1787377 | 0.2708171 | -41.29944 | 44.83072
17 | 25119 | 0.1981787 | -0.1441696 | 0.2450708 | -36.03486 | 46.50675
18 | 19953 | 0.1942039 | -0.1162089 | 0.2263176 | -30.89571 | 48.11277
19 | 15849 | 0.1912136 | -0.09351347 | 0.2128554 | -26.06105 | 49.79881
20 | 12589 | 0.1889612 | -0.07514615 | 0.203355 | -21.68675 | 51.47984
21 | 10000 | 0.1871458 | -0.0601968 | 0.1965889 | -17.83076 | 54.37189
22 | 7943.3 | 0.1859649 | -0.04809825 | 0.1920844 | -14.50128 | 55.89292
23 | 6309.6 | 0.1849381 | -0.0381889 | 0.1888399 | -11.66733 | 57.56895
24 | 5011.9 | 0.1843288 | -0.03013989 | 0.1867766 | -9.286345 | 59.23498
25 | 3981.1 | 0.1839911 | -0.02358169 | 0.1854961 | -7.303644 | 60.83601
26 | 3162.3 | 0.1838704 | -0.01825268 | 0.1847741 | -5.669137 | 62.50204
27 | 2511.9 | 0.183908 | -0.01393464 | 0.1844352 | -4.333001 | 64.17307
28 | 1995.3 | 0.1840098 | -0.01044759 | 0.1843061 | -3.249614 | 65.7741
29 | 1584.9 | 0.1842832 | -0.007613971 | 0.1844405 | -2.365926 | 67.35013
30 | 1258.9 | 0.1846215 | -0.005334684 | 0.1846986 | -1.655115 | 68.93116
31 | 1000 | 0.1850255 | -0.003490741 | 0.1850584 | -1.080829 | 70.54719
32 | 794.33 | 0.1854632 | -0.001991852 | 0.1854739 | -0.6153258 | 72.26822
33 | 630.96 | 0.185939 | -0.0008169118 | 0.1859408 | -0.2517239 | 73.92925
34 | 501.19 | 0.1864871 | 0.0001597022 | 0.1864871 | 0.04906646 | 75.61528
35 | 398.11 | 0.187026 | 0.0009392359 | 0.1870284 | 0.2877343 | 77.26631
36 | 316.23 | 0.1874712 | 0.001536879 | 0.1874775 | 0.4696973 | 78.94235
37 | 251.19 | 0.1879821 | 0.00203914 | 0.1879932 | 0.6214928 | 80.62838
38 | 199.53 | 0.1885418 | 0.002395729 | 0.1885571 | 0.7279963 | 82.15441
39 | 158.49 | 0.1890531 | 0.00270817 | 0.1890725 | 0.8207014 | 83.84544
40 | 125.89 | 0.1895516 | 0.002883949 | 0.1895735 | 0.8716644 | 85.58147
41 | 100 | 0.1899319 | 0.003052169 | 0.1899564 | 0.9206531 | 87.2375
42 | 79.433 | 0.1904613 | 0.003192795 | 0.1904881 | 0.9603869 | 89.01353
43 | 63.096 | 0.1909877 | 0.003291447 | 0.1910161 | 0.9873271 | 90.80456
44 | 50.119 | 0.1914165 | 0.003413658 | 0.1914469 | 1.021686 | 92.5606
45 | 39.811 | 0.19189 | 0.003558194 | 0.191923 | 1.062307 | 103.0318
46 | 31.623 | 0.1922649 | 0.003681972 | 0.1923001 | 1.09711 | 104.9378
47 | 25.119 | 0.1926819 | 0.003904956 | 0.1927215 | 1.161017 | 106.7939
48 | 19.953 | 0.1932179 | 0.004151256 | 0.1932625 | 1.230802 | 110.3059
49 | 15.849 | 0.1937023 | 0.004426064 | 0.1937529 | 1.30897 | 112.507
50 | 12.589 | 0.1942591 | 0.004805111 | 0.1943185 | 1.416956 | 114.758
51 | 10 | 0.1949983 | 0.005291886 | 0.1950701 | 1.554518 | 117.3241
52 | 7.9433 | 0.1956906 | 0.005733985 | 0.1957746 | 1.678359 | 119.9101
53 | 6.3096 | 0.1967192 | 0.006270346 | 0.1968191 | 1.825662 | 122.5112
54 | 5.0119 | 0.1977877 | 0.00662522 | 0.1978986 | 1.918498 | 125.2372
55 | 3.9811 | 0.1990342 | 0.00698976 | 0.1991569 | 2.011309 | 127.9333
56 | 3.1623 | 0.2002896 | 0.007077291 | 0.2004146 | 2.023721 | 130.8293
57 | 2.5119 | 0.2017445 | 0.007266421 | 0.2018754 | 2.062784 | 133.7904
58 | 1.9953 | 0.2030666 | 0.007110603 | 0.203191 | 2.005456 | 136.7514
59 | 1.5849 | 0.2043492 | 0.006559601 | 0.2044545 | 1.838561 | 139.8075
60 | 1.2589 | 0.2053343 | 0.006402224 | 0.2054341 | 1.785876 | 142.9985
61 | 1 | 0.206197 | 0.005795171 | 0.2062784 | 1.609875 | 146.5896
62 | 0.79433 | 0.2072738 | 0.005056846 | 0.2073355 | 1.397564 | 150.1557
63 | 0.63096 | 0.2076843 | 0.004584717 | 0.2077349 | 1.264623 | 153.9717
64 | 0.50119 | 0.2087002 | 0.004551344 | 0.2087498 | 1.249311 | 158.0428
65 | 0.39811 | 0.2090658 | 0.004373821 | 0.2091116 | 1.198498 | 162.5389
66 | 0.31623 | 0.2097023 | 0.004069456 | 0.2097418 | 1.111735 | 167.64
67 | 0.25119 | 0.2100183 | 0.003063328 | 0.2100406 | 0.8356573 | 173.3461
68 | 0.19953 | 0.2093291 | 0.00366674 | 0.2093612 | 1.003526 | 179.9622
69 | 0.15849 | 0.2110578 | 0.003004298 | 0.2110792 | 0.8155205 | 187.5334
70 | 0.12589 | 0.2104614 | 0.004637124 | 0.2105125 | 1.262201 | 196.4095
71 | 0.1 | 0.2098828 | 0.003116534 | 0.2099059 | 0.8507184 | 206.9357
72 | 0.079433 | 0.211943 | 0.002431847 | 0.2119569 | 0.6573866 | 219.5619
73 | 0.063096 | 0.2137787 | 0.004181836 | 0.2138196 | 1.120649 | 234.6932
74 | 0.050119 | 0.2134067 | 0.006613573 | 0.2135091 | 1.775055 | 253.0246
75 | 0.039811 | 0.2121949 | 0.008210261 | 0.2123537 | 2.215787 | 275.551
76 | 0.031623 | 0.2106871 | 0.008626842 | 0.2108637 | 2.344736 | 303.1425
77 | 0.025119 | 0.2100005 | 0.008402908 | 0.2101686 | 2.291396 | 337.3091
78 | 0.019953 | 0.2096654 | 0.008061038 | 0.2098203 | 2.201776 | 379.5959
79 | 0.015849 | 0.2095428 | 0.007366364 | 0.2096723 | 2.013373 | 432.3379
80 | 0.012589 | 0.2099704 | 0.006724791 | 0.210078 | 1.834404 | 498.0851
81 | 0.01 | 0.2105077 | 0.005642523 | 0.2105833 | 1.535409 | 580.0926