## Sheet1
Index | Frequency (Hz) | Z' (Ω) | -Z'' (Ω) | Z (Ω) | -Phase (°) | Time (s)
1 | 1000000 | 1.847056 | -4.424551 | 4.794608 | -67.34161 | 13.08813
2 | 794330 | 1.320604 | -3.670074 | 3.900441 | -70.20972 | 14.97916
3 | 630960 | 0.9856653 | -2.969672 | 3.128976 | -71.63846 | 16.8152
4 | 501190 | 0.7572254 | -2.416152 | 2.532031 | -72.59894 | 18.88123
5 | 398110 | 0.5987514 | -1.960743 | 2.050126 | -73.01892 | 20.78227
6 | 316230 | 0.62656 | -1.471895 | 1.599704 | -66.94139 | 25.24535
7 | 251190 | 0.4995547 | -1.203452 | 1.303016 | -67.45658 | 26.85638
8 | 199530 | 0.4178562 | -0.9836406 | 1.068715 | -66.98393 | 28.55242
9 | 158490 | 0.3566644 | -0.7994837 | 0.8754334 | -65.95747 | 30.32345
10 | 125890 | 0.3142042 | -0.648902 | 0.7209703 | -64.16331 | 31.92948
11 | 100000 | 0.2839656 | -0.5261317 | 0.5978721 | -61.64323 | 36.17256
12 | 79433 | 0.2615807 | -0.425808 | 0.4997368 | -58.43693 | 37.75359
13 | 63096 | 0.2455668 | -0.3448724 | 0.4233675 | -54.54719 | 39.38461
14 | 50119 | 0.2334723 | -0.2789536 | 0.3637642 | -50.07211 | 41.00065
15 | 39811 | 0.2243964 | -0.2254521 | 0.3180918 | -45.13446 | 42.62167
16 | 31623 | 0.2174183 | -0.1819208 | 0.2834888 | -39.9203 | 44.29771
17 | 25119 | 0.2121478 | -0.1466508 | 0.2579015 | -34.65483 | 45.90374
18 | 19953 | 0.2081502 | -0.1180893 | 0.2393148 | -29.56741 | 47.50977
19 | 15849 | 0.2050405 | -0.09491179 | 0.2259422 | -24.83908 | 49.17079
20 | 12589 | 0.2027586 | -0.07619104 | 0.2166013 | -20.59482 | 50.76683
21 | 10000 | 0.2009331 | -0.06099461 | 0.2099868 | -16.88602 | 53.67388
22 | 7943.3 | 0.1997649 | -0.04873661 | 0.2056241 | -13.71061 | 55.23991
23 | 6309.6 | 0.1987714 | -0.0386836 | 0.2025006 | -11.01288 | 56.86594
24 | 5011.9 | 0.1981559 | -0.03054195 | 0.2004958 | -8.7621 | 58.46197
25 | 3981.1 | 0.1977756 | -0.02388429 | 0.1992126 | -6.885954 | 60.073
26 | 3162.3 | 0.1977335 | -0.01849728 | 0.1985968 | -5.344269 | 61.65403
27 | 2511.9 | 0.1976103 | -0.01411256 | 0.1981136 | -4.084905 | 63.32006
28 | 1995.3 | 0.1977707 | -0.01056953 | 0.198053 | -3.059168 | 64.92109
29 | 1584.9 | 0.1980762 | -0.007717117 | 0.1982265 | -2.231135 | 66.48712
30 | 1258.9 | 0.1982602 | -0.005396916 | 0.1983336 | -1.559285 | 68.12815
31 | 1000 | 0.1986726 | -0.003551401 | 0.1987044 | -1.02409 | 69.73918
32 | 794.33 | 0.1990683 | -0.002058953 | 0.1990789 | -0.5925862 | 71.51021
33 | 630.96 | 0.1996135 | -0.000836344 | 0.1996152 | -0.2400574 | 73.15624
34 | 501.19 | 0.1999758 | 0.0001548859 | 0.1999758 | 0.04437691 | 74.82727
35 | 398.11 | 0.200436 | 0.0009512476 | 0.2004383 | 0.2719175 | 76.4633
36 | 316.23 | 0.200914 | 0.001552812 | 0.20092 | 0.4428154 | 78.13933
37 | 251.19 | 0.2013772 | 0.002070319 | 0.2013879 | 0.5890256 | 79.77536
38 | 199.53 | 0.2018859 | 0.002389588 | 0.2019 | 0.6781403 | 81.4414
39 | 158.49 | 0.2024139 | 0.002732441 | 0.2024323 | 0.7734045 | 83.13242
40 | 125.89 | 0.2027878 | 0.00290086 | 0.2028086 | 0.8195544 | 84.88846
41 | 100 | 0.2031969 | 0.003075834 | 0.2032202 | 0.8672321 | 86.53949
42 | 79.433 | 0.2038002 | 0.0032186 | 0.2038256 | 0.9047922 | 88.23052
43 | 63.096 | 0.2042173 | 0.003335895 | 0.2042445 | 0.935845 | 90.04155
44 | 50.119 | 0.2045892 | 0.003422451 | 0.2046178 | 0.9583777 | 91.85759
45 | 39.811 | 0.2050586 | 0.003569679 | 0.2050897 | 0.9973094 | 101.2388
46 | 31.623 | 0.2055681 | 0.003716833 | 0.2056017 | 1.03584 | 104.1848
47 | 25.119 | 0.2059283 | 0.003889404 | 0.2059651 | 1.082027 | 106.0309
48 | 19.953 | 0.2063568 | 0.004156717 | 0.2063986 | 1.153973 | 109.5279
49 | 15.849 | 0.2068631 | 0.004487802 | 0.2069118 | 1.242811 | 111.664
50 | 12.589 | 0.2074906 | 0.004830491 | 0.2075468 | 1.333635 | 113.905
51 | 10 | 0.2080406 | 0.00530089 | 0.2081082 | 1.459584 | 116.486
52 | 7.9433 | 0.2088964 | 0.005842119 | 0.2089781 | 1.60195 | 119.1421
53 | 6.3096 | 0.2098705 | 0.006206529 | 0.2099622 | 1.693923 | 121.8381
54 | 5.0119 | 0.2111698 | 0.006616796 | 0.2112734 | 1.794719 | 124.6342
55 | 3.9811 | 0.2121558 | 0.007027743 | 0.2122722 | 1.897251 | 127.3952
56 | 3.1623 | 0.2134731 | 0.007159962 | 0.2135932 | 1.921 | 130.2063
57 | 2.5119 | 0.2150783 | 0.007318247 | 0.2152028 | 1.948792 | 133.0774
58 | 1.9953 | 0.2163978 | 0.007065011 | 0.2165131 | 1.869943 | 136.0934
59 | 1.5849 | 0.2176471 | 0.006739067 | 0.2177514 | 1.773499 | 139.1545
60 | 1.2589 | 0.2186508 | 0.006486232 | 0.218747 | 1.699169 | 142.3555
61 | 1 | 0.2196847 | 0.005894867 | 0.2197638 | 1.537066 | 145.9616
62 | 0.79433 | 0.2204808 | 0.005127721 | 0.2205404 | 1.332288 | 149.5127
63 | 0.63096 | 0.2210789 | 0.004773756 | 0.2211304 | 1.236996 | 153.3687
64 | 0.50119 | 0.2218057 | 0.00457648 | 0.2218529 | 1.182006 | 157.5598
65 | 0.39811 | 0.2221378 | 0.004439668 | 0.2221822 | 1.144967 | 162.0959
66 | 0.31623 | 0.2227953 | 0.004093431 | 0.2228329 | 1.05258 | 167.167
67 | 0.25119 | 0.2232356 | 0.003211102 | 0.2232587 | 0.8241063 | 172.8081
68 | 0.19953 | 0.2226073 | 0.003626252 | 0.2226369 | 0.9332602 | 179.4092
69 | 0.15849 | 0.2241637 | 0.003104707 | 0.2241852 | 0.793506 | 186.9753
70 | 0.12589 | 0.223601 | 0.004554808 | 0.2236474 | 1.166968 | 195.7965
71 | 0.1 | 0.2230151 | 0.00318029 | 0.2230378 | 0.8170069 | 206.3327
72 | 0.079433 | 0.2248206 | 0.002695977 | 0.2248368 | 0.6870397 | 218.9189
73 | 0.063096 | 0.2262011 | 0.0041675 | 0.2262395 | 1.05549 | 234.0802
74 | 0.050119 | 0.2261612 | 0.006301343 | 0.226249 | 1.595972 | 252.5166
75 | 0.039811 | 0.2252959 | 0.007694636 | 0.2254273 | 1.956089 | 274.978
76 | 0.031623 | 0.2241622 | 0.008177964 | 0.2243113 | 2.089358 | 302.5945
77 | 0.025119 | 0.2235074 | 0.008209749 | 0.2236582 | 2.10361 | 336.7161
78 | 0.019953 | 0.2232973 | 0.007844986 | 0.223435 | 2.012115 | 379.1529
79 | 0.015849 | 0.223391 | 0.007361571 | 0.2235123 | 1.887428 | 431.9049
80 | 0.012589 | 0.2236641 | 0.006998279 | 0.2237735 | 1.792157 | 497.4821
81 | 0.01 | 0.2243764 | 0.006680518 | 0.2244758 | 1.705404 | 579.4146