## Sheet1
Index | Frequency (Hz) | Z' (Ω) | -Z'' (Ω) | Z (Ω) | -Phase (°) | Time (s)
1 | 1000000 | 1.844955 | -4.400539 | 4.771646 | -67.25381 | 13.82114
2 | 794330 | 1.320925 | -3.650324 | 3.881972 | -70.10658 | 15.70718
3 | 630960 | 0.9868831 | -2.953268 | 3.113797 | -71.5221 | 17.62821
4 | 501190 | 0.7576659 | -2.402031 | 2.518693 | -72.49331 | 19.63425
5 | 398110 | 0.6002926 | -1.949902 | 2.040213 | -72.8886 | 21.52528
6 | 316230 | 0.6270967 | -1.463182 | 1.591902 | -66.80079 | 25.96337
7 | 251190 | 0.5009072 | -1.196468 | 1.297091 | -67.28315 | 27.6344
8 | 199530 | 0.4193306 | -0.9774819 | 1.06363 | -66.78112 | 30.76146
9 | 158490 | 0.3587651 | -0.795124 | 0.8723156 | -65.71479 | 32.43249
10 | 125890 | 0.3159682 | -0.6458035 | 0.7189562 | -63.92917 | 34.09352
11 | 100000 | 0.2853885 | -0.5237339 | 0.5964426 | -61.41353 | 38.3266
12 | 79433 | 0.2631194 | -0.4246074 | 0.499523 | -58.21446 | 39.83262
13 | 63096 | 0.2466344 | -0.3441307 | 0.4233846 | -54.37128 | 41.53366
14 | 50119 | 0.2342099 | -0.2787701 | 0.3640975 | -49.96456 | 43.21469
15 | 39811 | 0.2247998 | -0.225692 | 0.3185464 | -45.11346 | 44.82072
16 | 31623 | 0.2174515 | -0.182439 | 0.283847 | -39.99621 | 46.43175
17 | 25119 | 0.211933 | -0.1473603 | 0.2581291 | -34.81148 | 48.03278
18 | 19953 | 0.2076373 | -0.118743 | 0.2391927 | -29.76424 | 49.62881
19 | 15849 | 0.2043975 | -0.09556707 | 0.2256355 | -25.05868 | 51.22984
20 | 12589 | 0.2020531 | -0.07682463 | 0.2161654 | -20.81781 | 52.83086
21 | 10000 | 0.2000703 | -0.06153369 | 0.2093191 | -17.09583 | 55.72792
22 | 7943.3 | 0.1987582 | -0.04914878 | 0.2047448 | -13.88943 | 57.30395
23 | 6309.6 | 0.1976219 | -0.03902064 | 0.2014374 | -11.16943 | 58.96998
24 | 5011.9 | 0.1970738 | -0.03081499 | 0.1994684 | -8.886964 | 60.63601
25 | 3981.1 | 0.1966253 | -0.02412954 | 0.1981004 | -6.996265 | 62.23204
26 | 3162.3 | 0.1963632 | -0.01867282 | 0.197249 | -5.432108 | 63.83807
27 | 2511.9 | 0.1964603 | -0.01426603 | 0.1969776 | -4.153262 | 65.4491
28 | 1995.3 | 0.1966491 | -0.01068661 | 0.1969392 | -3.110597 | 67.05013
29 | 1584.9 | 0.1969236 | -0.007814297 | 0.1970786 | -2.272412 | 68.61116
30 | 1258.9 | 0.19726 | -0.005478091 | 0.197336 | -1.590748 | 70.25719
31 | 1000 | 0.1977812 | -0.003624607 | 0.1978144 | -1.049905 | 71.92822
32 | 794.33 | 0.1981762 | -0.002086458 | 0.1981871 | -0.6032048 | 73.62425
33 | 630.96 | 0.1985844 | -0.0008722772 | 0.1985863 | -0.2516687 | 75.27028
34 | 501.19 | 0.1990565 | 8.470304e-05 | 0.1990565 | 0.02438065 | 76.87631
35 | 398.11 | 0.1995467 | 0.0008772673 | 0.1995486 | 0.2518879 | 78.44234
36 | 316.23 | 0.2000998 | 0.001527439 | 0.2001056 | 0.4373521 | 80.10337
37 | 251.19 | 0.200532 | 0.002008511 | 0.2005421 | 0.5738505 | 81.7844
38 | 199.53 | 0.201136 | 0.002419121 | 0.2011505 | 0.6890798 | 83.37543
39 | 158.49 | 0.2015735 | 0.002681924 | 0.2015913 | 0.7622721 | 85.06646
40 | 125.89 | 0.2021332 | 0.002871813 | 0.2021536 | 0.8139766 | 86.74249
41 | 100 | 0.2025902 | 0.003034357 | 0.202613 | 0.8581009 | 88.48352
42 | 79.433 | 0.2031316 | 0.00318232 | 0.2031565 | 0.8975394 | 90.18956
43 | 63.096 | 0.2036334 | 0.003304042 | 0.2036602 | 0.9295678 | 91.93059
44 | 50.119 | 0.204164 | 0.003432323 | 0.2041929 | 0.9631428 | 93.64662
45 | 39.811 | 0.2045446 | 0.003499903 | 0.2045746 | 0.9802757 | 103.2078
46 | 31.623 | 0.2050744 | 0.003680352 | 0.2051075 | 1.028144 | 105.1038
47 | 25.119 | 0.2054421 | 0.003849167 | 0.2054781 | 1.07337 | 106.9649
48 | 19.953 | 0.2060289 | 0.004173939 | 0.2060712 | 1.160596 | 110.3919
49 | 15.849 | 0.2065637 | 0.004496241 | 0.2066127 | 1.246952 | 112.528
50 | 12.589 | 0.2069734 | 0.004858355 | 0.2070305 | 1.344676 | 114.784
51 | 10 | 0.20764 | 0.005211452 | 0.2077054 | 1.437736 | 117.3651
52 | 7.9433 | 0.2083546 | 0.005810562 | 0.2084356 | 1.597442 | 119.9561
53 | 6.3096 | 0.2095237 | 0.006191812 | 0.2096152 | 1.692703 | 122.7422
54 | 5.0119 | 0.2105052 | 0.006632777 | 0.2106096 | 1.804727 | 125.4532
55 | 3.9811 | 0.2116573 | 0.006951297 | 0.2117714 | 1.881045 | 128.1493
56 | 3.1623 | 0.2128854 | 0.007087792 | 0.2130034 | 1.906897 | 130.9653
57 | 2.5119 | 0.2143616 | 0.007174786 | 0.2144816 | 1.917002 | 133.8364
58 | 1.9953 | 0.2156819 | 0.006861656 | 0.215791 | 1.822181 | 136.8724
59 | 1.5849 | 0.2167509 | 0.00660931 | 0.2168517 | 1.746559 | 140.0035
60 | 1.2589 | 0.2180377 | 0.006251779 | 0.2181273 | 1.642388 | 143.2045
61 | 1 | 0.2188333 | 0.005828799 | 0.2189109 | 1.525758 | 146.7456
62 | 0.79433 | 0.2197161 | 0.005147124 | 0.2197764 | 1.34198 | 150.3417
63 | 0.63096 | 0.2201618 | 0.004724764 | 0.2202125 | 1.229403 | 154.2227
64 | 0.50119 | 0.2212687 | 0.004337829 | 0.2213112 | 1.123102 | 158.3038
65 | 0.39811 | 0.2215465 | 0.0042808 | 0.2215878 | 1.106952 | 162.8699
66 | 0.31623 | 0.2218434 | 0.003923387 | 0.2218781 | 1.013193 | 167.936
67 | 0.25119 | 0.2222958 | 0.003349914 | 0.2223211 | 0.8633602 | 173.7271
68 | 0.19953 | 0.2219915 | 0.00358867 | 0.2220205 | 0.9261516 | 180.2832
69 | 0.15849 | 0.223317 | 0.002997717 | 0.2233371 | 0.7690693 | 187.8444
70 | 0.12589 | 0.2230091 | 0.004339313 | 0.2230513 | 1.114721 | 196.7055
71 | 0.1 | 0.222669 | 0.003571317 | 0.2226977 | 0.9188698 | 207.2017
72 | 0.079433 | 0.2236198 | 0.003019563 | 0.2236402 | 0.7736243 | 219.683
73 | 0.063096 | 0.2252553 | 0.00386735 | 0.2252885 | 0.9835997 | 234.7692
74 | 0.050119 | 0.2257266 | 0.005788502 | 0.2258008 | 1.468963 | 253.2506
75 | 0.039811 | 0.2251488 | 0.007160116 | 0.2252627 | 1.821489 | 275.757
76 | 0.031623 | 0.2246714 | 0.007898282 | 0.2248102 | 2.013393 | 303.5085
77 | 0.025119 | 0.2242773 | 0.008105267 | 0.2244237 | 2.06974 | 337.7701
78 | 0.019953 | 0.2243202 | 0.008317329 | 0.2244744 | 2.123436 | 380.1619
79 | 0.015849 | 0.2245178 | 0.008494497 | 0.2246784 | 2.166718 | 432.8389
80 | 0.012589 | 0.2252518 | 0.008570013 | 0.2254148 | 2.178845 | 498.5511
81 | 0.01 | 0.2261286 | 0.008797222 | 0.2262997 | 2.22789 | 580.5486