## Sheet1
Index | Frequency (Hz) | Z' (Ω) | -Z'' (Ω) | Z (Ω) | -Phase (°) | Time (s)
1 | 1000000 | 1.794339 | -4.227978 | 4.592979 | -67.0038 | 13.10113
2 | 794330 | 1.285876 | -3.511631 | 3.739656 | -69.88847 | 14.93216
3 | 630960 | 0.9611154 | -2.844663 | 3.002641 | -71.33163 | 16.8482
4 | 501190 | 0.7375131 | -2.317603 | 2.432121 | -72.34777 | 18.86424
5 | 398110 | 0.5832321 | -1.884057 | 1.972265 | -72.79947 | 20.78027
6 | 316230 | 0.6075497 | -1.415654 | 1.540517 | -66.77267 | 25.23335
7 | 251190 | 0.4831199 | -1.160095 | 1.256672 | -67.39078 | 26.85938
8 | 199530 | 0.4026761 | -0.9486391 | 1.030565 | -66.99987 | 28.57042
9 | 158490 | 0.3425081 | -0.7728919 | 0.8453837 | -66.09941 | 30.29145
10 | 125890 | 0.2998955 | -0.6283561 | 0.6962533 | -64.48626 | 31.89248
11 | 100000 | 0.2695453 | -0.5102204 | 0.5770438 | -62.15287 | 36.23556
12 | 79433 | 0.2472602 | -0.413786 | 0.4820337 | -59.13933 | 37.75659
13 | 63096 | 0.2308711 | -0.3354535 | 0.4072229 | -55.46286 | 39.46762
14 | 50119 | 0.2184672 | -0.2715303 | 0.3485063 | -51.18063 | 41.25365
15 | 39811 | 0.2091981 | -0.2197142 | 0.3033779 | -46.40451 | 42.85468
16 | 31623 | 0.202187 | -0.1776247 | 0.2691285 | -41.29986 | 44.45571
17 | 25119 | 0.1968568 | -0.143336 | 0.2435114 | -36.05923 | 46.15174
18 | 19953 | 0.1928685 | -0.1155492 | 0.224833 | -30.92619 | 47.75277
19 | 15849 | 0.1897593 | -0.09299698 | 0.2113221 | -26.10849 | 49.3638
20 | 12589 | 0.1874778 | -0.07477569 | 0.2018398 | -21.74464 | 50.98483
21 | 10000 | 0.1857642 | -0.06000257 | 0.1952144 | -17.90066 | 53.88189
22 | 7943.3 | 0.1843793 | -0.04794143 | 0.1905101 | -14.57503 | 55.41791
23 | 6309.6 | 0.1834431 | -0.03817129 | 0.1873724 | -11.75451 | 57.04394
24 | 5011.9 | 0.1827709 | -0.03016453 | 0.1852433 | -9.371623 | 58.66997
25 | 3981.1 | 0.182325 | -0.02364818 | 0.1838522 | -7.390204 | 60.271
26 | 3162.3 | 0.1822017 | -0.01836122 | 0.1831245 | -5.754506 | 61.86703
27 | 2511.9 | 0.1821735 | -0.01406977 | 0.182716 | -4.416348 | 63.48806
28 | 1995.3 | 0.182322 | -0.01058042 | 0.1826287 | -3.321234 | 65.08909
29 | 1584.9 | 0.1825433 | -0.007768804 | 0.1827086 | -2.436962 | 66.64512
30 | 1258.9 | 0.1828307 | -0.005470376 | 0.1829125 | -1.713804 | 68.21615
31 | 1000 | 0.1831911 | -0.003656612 | 0.1832276 | -1.143509 | 69.84718
32 | 794.33 | 0.1836281 | -0.002153942 | 0.1836408 | -0.6720439 | 71.56321
33 | 630.96 | 0.1839804 | -0.0009732924 | 0.183983 | -0.3031031 | 73.18424
34 | 501.19 | 0.1846052 | -3.981913e-05 | 0.1846052 | -0.01235864 | 74.79527
35 | 398.11 | 0.1849535 | 0.0007353219 | 0.184955 | 0.2277903 | 76.3813
36 | 316.23 | 0.1854983 | 0.00133582 | 0.1855032 | 0.4125941 | 77.99733
37 | 251.19 | 0.1860168 | 0.001848027 | 0.1860259 | 0.5691996 | 79.63336
38 | 199.53 | 0.1865123 | 0.002200331 | 0.1865253 | 0.675901 | 81.24439
39 | 158.49 | 0.186928 | 0.002485134 | 0.1869445 | 0.76168 | 82.91042
40 | 125.89 | 0.1874925 | 0.002681484 | 0.1875117 | 0.8193781 | 84.60146
41 | 100 | 0.1878114 | 0.002863084 | 0.1878332 | 0.8733757 | 86.26249
42 | 79.433 | 0.1883242 | 0.00297762 | 0.1883478 | 0.9058358 | 87.98352
43 | 63.096 | 0.1887685 | 0.003087683 | 0.1887937 | 0.9371027 | 89.73955
44 | 50.119 | 0.1893623 | 0.003199355 | 0.1893893 | 0.9679441 | 91.51558
45 | 39.811 | 0.1896219 | 0.003303275 | 0.1896507 | 0.9980098 | 100.9868
46 | 31.623 | 0.1900495 | 0.003487413 | 0.1900815 | 1.051261 | 102.9128
47 | 25.119 | 0.1905141 | 0.003685523 | 0.1905498 | 1.108257 | 104.8738
48 | 19.953 | 0.1908778 | 0.003932165 | 0.1909183 | 1.180151 | 108.3209
49 | 15.849 | 0.1914657 | 0.004222814 | 0.1915123 | 1.263465 | 110.4719
50 | 12.589 | 0.191883 | 0.004601851 | 0.1919382 | 1.373838 | 112.828
51 | 10 | 0.1925289 | 0.004934765 | 0.1925922 | 1.468243 | 115.389
52 | 7.9433 | 0.1931616 | 0.005404964 | 0.1932372 | 1.602807 | 117.9951
53 | 6.3096 | 0.1942183 | 0.005858804 | 0.1943067 | 1.727865 | 120.7111
54 | 5.0119 | 0.195241 | 0.006251591 | 0.1953411 | 1.833976 | 123.4372
55 | 3.9811 | 0.1963857 | 0.006530035 | 0.1964943 | 1.904444 | 126.1332
56 | 3.1623 | 0.1976496 | 0.00670895 | 0.1977634 | 1.944082 | 128.8743
57 | 2.5119 | 0.1987394 | 0.006775812 | 0.1988549 | 1.952683 | 131.8603
58 | 1.9953 | 0.1999854 | 0.006606167 | 0.2000944 | 1.891978 | 134.8214
59 | 1.5849 | 0.2011708 | 0.006333033 | 0.2012705 | 1.803125 | 137.9074
60 | 1.2589 | 0.2022991 | 0.005897099 | 0.202385 | 1.669722 | 141.1185
61 | 1 | 0.2030243 | 0.005463002 | 0.2030978 | 1.541349 | 144.6696
62 | 0.79433 | 0.2039039 | 0.005018576 | 0.2039656 | 1.409906 | 148.1506
63 | 0.63096 | 0.204496 | 0.004688977 | 0.2045497 | 1.31353 | 151.9517
64 | 0.50119 | 0.2050049 | 0.004304756 | 0.2050501 | 1.202938 | 156.0378
65 | 0.39811 | 0.2054061 | 0.00400565 | 0.2054452 | 1.11719 | 160.5339
66 | 0.31623 | 0.2058989 | 0.0038851 | 0.2059356 | 1.080984 | 165.635
67 | 0.25119 | 0.2063225 | 0.00370722 | 0.2063558 | 1.029385 | 171.4011
68 | 0.19953 | 0.2065849 | 0.003769907 | 0.2066193 | 1.045458 | 178.0622
69 | 0.15849 | 0.2068642 | 0.003683987 | 0.206897 | 1.020257 | 185.6533
70 | 0.12589 | 0.2071943 | 0.003831051 | 0.2072297 | 1.059286 | 194.4595
71 | 0.1 | 0.2077459 | 0.004199784 | 0.2077884 | 1.158132 | 204.9207
72 | 0.079433 | 0.2078128 | 0.004490754 | 0.2078613 | 1.237947 | 217.4769
73 | 0.063096 | 0.208393 | 0.005066793 | 0.2084546 | 1.392795 | 232.5732
74 | 0.050119 | 0.2088311 | 0.005657102 | 0.2089077 | 1.551727 | 251.0245
75 | 0.039811 | 0.2092641 | 0.006301702 | 0.2093589 | 1.724863 | 273.486
76 | 0.031623 | 0.21003 | 0.007156696 | 0.2101519 | 1.951577 | 301.1025
77 | 0.025119 | 0.2107289 | 0.008029294 | 0.2108818 | 2.182056 | 335.2991
78 | 0.019953 | 0.211599 | 0.009223622 | 0.2117999 | 2.495949 | 377.6409
79 | 0.015849 | 0.212504 | 0.01062871 | 0.2127696 | 2.863348 | 430.3279
80 | 0.012589 | 0.2134923 | 0.01204291 | 0.2138317 | 3.228583 | 495.9501
81 | 0.01 | 0.2145026 | 0.01370189 | 0.2149398 | 3.654945 | 577.9726