## Sheet1
Index | Frequency (Hz) | Z' (Ω) | -Z'' (Ω) | Z (Ω) | -Phase (°) | Time (s)
1 | 1000000 | 1.805673 | -4.232612 | 4.60168 | -66.89643 | 14.38916
2 | 794330 | 1.295511 | -3.515849 | 3.746938 | -69.77229 | 16.28519
3 | 630960 | 0.9697883 | -2.848718 | 3.009267 | -71.1999 | 18.25123
4 | 501190 | 0.7462807 | -2.320456 | 2.437509 | -72.17171 | 20.29226
5 | 398110 | 0.5909536 | -1.886093 | 1.976505 | -72.6031 | 22.2033
6 | 316230 | 0.6150758 | -1.416889 | 1.544633 | -66.53419 | 26.60138
7 | 251190 | 0.4901638 | -1.160718 | 1.259971 | -67.10598 | 28.21741
8 | 199530 | 0.4095431 | -0.9491257 | 1.033714 | -66.66004 | 29.92844
9 | 158490 | 0.3497054 | -0.7737119 | 0.8490725 | -65.67779 | 31.64447
10 | 125890 | 0.3070052 | -0.6292784 | 0.700174 | -63.9937 | 33.2555
11 | 100000 | 0.2766692 | -0.5110813 | 0.5811626 | -61.5715 | 37.45858
12 | 79433 | 0.2541142 | -0.4143529 | 0.4860682 | -58.48005 | 38.97461
13 | 63096 | 0.2376896 | -0.336007 | 0.4115787 | -54.72461 | 40.69064
14 | 50119 | 0.2252324 | -0.2721854 | 0.353291 | -50.39238 | 42.41167
15 | 39811 | 0.215907 | -0.2204324 | 0.3085552 | -45.59421 | 44.0327
16 | 31623 | 0.2087651 | -0.1782826 | 0.2745315 | -40.49689 | 45.63873
17 | 25119 | 0.2032829 | -0.1439862 | 0.2491103 | -35.31012 | 47.24976
18 | 19953 | 0.1991798 | -0.116191 | 0.2305926 | -30.25703 | 48.86579
19 | 15849 | 0.1960614 | -0.09361867 | 0.217266 | -25.52432 | 50.47182
20 | 12589 | 0.1936542 | -0.07530523 | 0.2077808 | -21.24928 | 52.08785
21 | 10000 | 0.1916383 | -0.06038573 | 0.2009271 | -17.48977 | 54.97491
22 | 7943.3 | 0.1903597 | -0.04831912 | 0.1963964 | -14.24263 | 56.51093
23 | 6309.6 | 0.1892378 | -0.03842197 | 0.1930989 | -11.47706 | 58.12696
24 | 5011.9 | 0.188596 | -0.03039329 | 0.1910293 | -9.154822 | 59.74299
25 | 3981.1 | 0.188122 | -0.02381255 | 0.1896231 | -7.214153 | 61.34902
26 | 3162.3 | 0.1879879 | -0.01847002 | 0.188893 | -5.611365 | 62.96005
27 | 2511.9 | 0.1880102 | -0.01412911 | 0.1885404 | -4.297741 | 64.57608
28 | 1995.3 | 0.1881099 | -0.0106277 | 0.1884099 | -3.233618 | 66.21211
29 | 1584.9 | 0.1883619 | -0.007780056 | 0.1885225 | -2.365187 | 67.78814
30 | 1258.9 | 0.1886213 | -0.005480415 | 0.1887009 | -1.664267 | 69.37917
31 | 1000 | 0.1890784 | -0.003627802 | 0.1891132 | -1.099185 | 70.9952
32 | 794.33 | 0.1895153 | -0.002160451 | 0.1895276 | -0.6531365 | 72.70623
33 | 630.96 | 0.1899138 | -0.0009314514 | 0.1899161 | -0.2810107 | 74.30727
34 | 501.19 | 0.1902912 | 2.671602e-05 | 0.1902912 | 0.008044066 | 76.01329
35 | 398.11 | 0.1909205 | 0.0008127589 | 0.1909223 | 0.2439097 | 77.59932
36 | 316.23 | 0.1913922 | 0.001401643 | 0.1913973 | 0.4195928 | 79.21035
37 | 251.19 | 0.1918232 | 0.001863071 | 0.1918322 | 0.5564644 | 80.84138
38 | 199.53 | 0.1923994 | 0.002282105 | 0.1924129 | 0.6795698 | 82.45741
39 | 158.49 | 0.1929082 | 0.00257812 | 0.1929254 | 0.7656835 | 84.10845
40 | 125.89 | 0.1933768 | 0.002806016 | 0.1933972 | 0.8313385 | 85.80447
41 | 100 | 0.1937208 | 0.0029155 | 0.1937427 | 0.8622372 | 87.38051
42 | 79.433 | 0.1943931 | 0.003076521 | 0.1944174 | 0.9067036 | 89.09654
43 | 63.096 | 0.194709 | 0.003151741 | 0.1947345 | 0.9273617 | 90.86757
44 | 50.119 | 0.1952489 | 0.003275209 | 0.1952764 | 0.9610195 | 92.6286
45 | 39.811 | 0.1956613 | 0.003407752 | 0.195691 | 0.9977959 | 103.5498
46 | 31.623 | 0.1960168 | 0.003545284 | 0.1960488 | 1.036175 | 105.4708
47 | 25.119 | 0.1965607 | 0.00374677 | 0.1965964 | 1.092019 | 107.3219
48 | 19.953 | 0.1968784 | 0.004058071 | 0.1969203 | 1.180817 | 110.7739
49 | 15.849 | 0.1974615 | 0.004314713 | 0.1975087 | 1.251765 | 112.915
50 | 12.589 | 0.1979175 | 0.004631825 | 0.1979717 | 1.340637 | 115.171
51 | 10 | 0.198564 | 0.005142245 | 0.1986306 | 1.483467 | 117.7371
52 | 7.9433 | 0.1994588 | 0.005590041 | 0.1995371 | 1.605354 | 120.3381
53 | 6.3096 | 0.2002481 | 0.006004506 | 0.2003381 | 1.717519 | 123.0692
54 | 5.0119 | 0.2013714 | 0.00648312 | 0.2014758 | 1.843991 | 125.8102
55 | 3.9811 | 0.2023204 | 0.006796715 | 0.2024345 | 1.924061 | 128.5963
56 | 3.1623 | 0.203924 | 0.006981976 | 0.2040435 | 1.960934 | 131.4523
57 | 2.5119 | 0.2051144 | 0.007044921 | 0.2052353 | 1.967125 | 134.3534
58 | 1.9953 | 0.2063744 | 0.006883939 | 0.2064892 | 1.910481 | 137.3244
59 | 1.5849 | 0.2076189 | 0.006671465 | 0.2077261 | 1.840465 | 140.4055
60 | 1.2589 | 0.2087393 | 0.006272218 | 0.2088336 | 1.721111 | 143.6065
61 | 1 | 0.2095757 | 0.005781839 | 0.2096555 | 1.580292 | 147.1576
62 | 0.79433 | 0.2104822 | 0.00536805 | 0.2105506 | 1.460931 | 150.6487
63 | 0.63096 | 0.2110991 | 0.004858859 | 0.211155 | 1.318542 | 154.4697
64 | 0.50119 | 0.2116582 | 0.004381818 | 0.2117036 | 1.185987 | 158.6408
65 | 0.39811 | 0.2121434 | 0.00403946 | 0.2121818 | 1.090848 | 163.2919
66 | 0.31623 | 0.2125528 | 0.003852338 | 0.2125877 | 1.038323 | 168.363
67 | 0.25119 | 0.2128888 | 0.003689413 | 0.2129208 | 0.9928499 | 174.1141
68 | 0.19953 | 0.2132212 | 0.003614474 | 0.2132519 | 0.9711711 | 180.6952
69 | 0.15849 | 0.2134695 | 0.00348276 | 0.2134979 | 0.9346993 | 188.2564
70 | 0.12589 | 0.2140508 | 0.003566051 | 0.2140805 | 0.9544499 | 197.0525
71 | 0.1 | 0.2142564 | 0.003990537 | 0.2142936 | 1.067014 | 207.5737
72 | 0.079433 | 0.2143896 | 0.004191014 | 0.2144305 | 1.119909 | 220.155
73 | 0.063096 | 0.214663 | 0.004364767 | 0.2147074 | 1.164841 | 235.2462
74 | 0.050119 | 0.2153674 | 0.004658198 | 0.2154177 | 1.239062 | 253.6026
75 | 0.039811 | 0.2161895 | 0.005279567 | 0.216254 | 1.398943 | 276.109
76 | 0.031623 | 0.2167603 | 0.006088597 | 0.2168458 | 1.608962 | 303.7255
77 | 0.025119 | 0.2174082 | 0.007053442 | 0.2175226 | 1.858213 | 337.8671
78 | 0.019953 | 0.2179265 | 0.008018733 | 0.218074 | 2.107281 | 380.2589
79 | 0.015849 | 0.218763 | 0.008946702 | 0.2189459 | 2.341907 | 432.9509
80 | 0.012589 | 0.2195131 | 0.009778046 | 0.2197308 | 2.550511 | 498.6331
81 | 0.01 | 0.2207445 | 0.01077207 | 0.2210072 | 2.793749 | 580.6656