## Sheet1
Index | Frequency (Hz) | Z' (Ω) | -Z'' (Ω) | Z (Ω) | -Phase (°) | Time (s)
1 | 1000000 | 1.792612 | -4.15757 | 4.527565 | -66.67583 | 14.07315
2 | 794330 | 1.287744 | -3.457108 | 3.689157 | -69.57006 | 15.89918
3 | 630960 | 0.9666426 | -2.803329 | 2.965308 | -70.9748 | 17.81522
4 | 501190 | 0.744432 | -2.283637 | 2.401911 | -71.94479 | 19.82626
5 | 398110 | 0.5904515 | -1.857484 | 1.949071 | -72.36573 | 21.74229
6 | 316230 | 0.6127375 | -1.395427 | 1.524028 | -66.29353 | 26.12537
7 | 251190 | 0.4892259 | -1.144317 | 1.244509 | -66.85201 | 27.7564
8 | 199530 | 0.4093226 | -0.9364497 | 1.022 | -66.38984 | 29.46243
9 | 158490 | 0.3491547 | -0.7631759 | 0.8392535 | -65.4158 | 31.18346
10 | 125890 | 0.3065594 | -0.6203562 | 0.6919686 | -63.70295 | 32.79449
11 | 100000 | 0.2761234 | -0.5037914 | 0.5744997 | -61.27326 | 37.01758
12 | 79433 | 0.2542688 | -0.4088482 | 0.4814659 | -58.1219 | 38.5236
13 | 63096 | 0.2377317 | -0.3311212 | 0.4076244 | -54.32318 | 40.22463
14 | 50119 | 0.225552 | -0.2682288 | 0.3504574 | -49.93973 | 41.95066
15 | 39811 | 0.2162851 | -0.216996 | 0.3063764 | -45.094 | 43.56669
16 | 31623 | 0.2092842 | -0.1753347 | 0.2730241 | -39.95569 | 45.17272
17 | 25119 | 0.2040312 | -0.14151 | 0.2483019 | -34.74404 | 46.79875
18 | 19953 | 0.1999812 | -0.1140469 | 0.2302155 | -29.6956 | 48.39978
19 | 15849 | 0.197104 | -0.09187508 | 0.217465 | -24.9914 | 50.00581
20 | 12589 | 0.1947794 | -0.07386477 | 0.2083147 | -20.76786 | 51.61184
21 | 10000 | 0.1930252 | -0.05931015 | 0.2019318 | -17.08043 | 54.5139
22 | 7943.3 | 0.1915592 | -0.04742292 | 0.197342 | -13.90474 | 56.03993
23 | 6309.6 | 0.1905663 | -0.03777632 | 0.1942745 | -11.21249 | 57.66095
24 | 5011.9 | 0.1898346 | -0.02987998 | 0.1921718 | -8.944972 | 59.26698
25 | 3981.1 | 0.1893219 | -0.02346461 | 0.1907705 | -7.065226 | 60.95801
26 | 3162.3 | 0.1891205 | -0.01824239 | 0.1899983 | -5.509653 | 62.57405
27 | 2511.9 | 0.1890383 | -0.01401044 | 0.1895568 | -4.238686 | 64.18008
28 | 1995.3 | 0.1891271 | -0.01060773 | 0.1894243 | -3.210232 | 65.77611
29 | 1584.9 | 0.1893393 | -0.007838784 | 0.1895015 | -2.370733 | 67.35214
30 | 1258.9 | 0.1895634 | -0.005593653 | 0.1896459 | -1.690198 | 68.92816
31 | 1000 | 0.1899383 | -0.003832099 | 0.1899769 | -1.155814 | 70.52919
32 | 794.33 | 0.190297 | -0.002387086 | 0.190312 | -0.7186805 | 72.25523
33 | 630.96 | 0.1906128 | -0.001240614 | 0.1906168 | -0.3729077 | 73.85625
34 | 501.19 | 0.1910558 | -0.0002869553 | 0.191056 | -0.08605504 | 75.47228
35 | 398.11 | 0.1914048 | 0.0004061367 | 0.1914053 | 0.1215742 | 77.06331
36 | 316.23 | 0.191782 | 0.001018798 | 0.1917847 | 0.3043679 | 78.66934
37 | 251.19 | 0.1923025 | 0.001476183 | 0.1923082 | 0.4398143 | 80.30037
38 | 199.53 | 0.1925799 | 0.001863102 | 0.1925889 | 0.5542871 | 81.9264
39 | 158.49 | 0.1930521 | 0.002130329 | 0.1930638 | 0.6322332 | 83.56243
40 | 125.89 | 0.1934075 | 0.002325396 | 0.1934215 | 0.6888508 | 85.24846
41 | 100 | 0.1937617 | 0.002544667 | 0.1937784 | 0.7524206 | 86.9195
42 | 79.433 | 0.1940113 | 0.002667076 | 0.1940296 | 0.7875964 | 88.63053
43 | 63.096 | 0.1945545 | 0.002777297 | 0.1945743 | 0.8178512 | 90.39156
44 | 50.119 | 0.1947362 | 0.002854341 | 0.1947571 | 0.8397512 | 92.15259
45 | 39.811 | 0.1949952 | 0.003010121 | 0.1950184 | 0.8843988 | 101.5388
46 | 31.623 | 0.1953979 | 0.003151931 | 0.1954233 | 0.9241485 | 103.5698
47 | 25.119 | 0.1957175 | 0.003310094 | 0.1957454 | 0.9689291 | 105.4358
48 | 19.953 | 0.1961417 | 0.003526053 | 0.1961734 | 1.029899 | 108.8729
49 | 15.849 | 0.1968154 | 0.003855358 | 0.1968532 | 1.122206 | 111.0289
50 | 12.589 | 0.1973063 | 0.004109337 | 0.1973491 | 1.193138 | 113.395
51 | 10 | 0.1978206 | 0.004430878 | 0.1978702 | 1.283123 | 115.991
52 | 7.9433 | 0.1984404 | 0.004747424 | 0.1984971 | 1.370465 | 118.5871
53 | 6.3096 | 0.199317 | 0.005070749 | 0.1993815 | 1.457326 | 121.2931
54 | 5.0119 | 0.2002885 | 0.0053026 | 0.2003587 | 1.51654 | 124.0292
55 | 3.9811 | 0.2011892 | 0.005341133 | 0.2012601 | 1.52072 | 126.7152
56 | 3.1623 | 0.2021314 | 0.005316981 | 0.2022013 | 1.506794 | 129.5563
57 | 2.5119 | 0.2029431 | 0.005190862 | 0.2030094 | 1.465188 | 132.3723
58 | 1.9953 | 0.2040315 | 0.004884429 | 0.20409 | 1.371375 | 135.3434
59 | 1.5849 | 0.204656 | 0.004630197 | 0.2047083 | 1.296056 | 138.3944
60 | 1.2589 | 0.2053187 | 0.004298871 | 0.2053637 | 1.199458 | 141.6155
61 | 1 | 0.2059044 | 0.003969333 | 0.2059427 | 1.104386 | 145.1516
62 | 0.79433 | 0.2063507 | 0.00371513 | 0.2063841 | 1.03144 | 148.6276
63 | 0.63096 | 0.2069082 | 0.003510334 | 0.206938 | 0.9719673 | 152.3837
64 | 0.50119 | 0.2071916 | 0.003269286 | 0.2072174 | 0.9039976 | 156.5548
65 | 0.39811 | 0.2075007 | 0.003075387 | 0.2075235 | 0.8491237 | 161.0559
66 | 0.31623 | 0.2078301 | 0.003107515 | 0.2078534 | 0.8566333 | 166.147
67 | 0.25119 | 0.2081256 | 0.00306283 | 0.2081481 | 0.8431185 | 171.8781
68 | 0.19953 | 0.2082456 | 0.003122641 | 0.208269 | 0.8590855 | 178.4192
69 | 0.15849 | 0.2085326 | 0.00335216 | 0.2085596 | 0.9209498 | 186.0203
70 | 0.12589 | 0.2087416 | 0.003544206 | 0.2087717 | 0.9727268 | 194.8265
71 | 0.1 | 0.2091541 | 0.003892668 | 0.2091903 | 1.066236 | 205.3277
72 | 0.079433 | 0.209732 | 0.00421781 | 0.2097744 | 1.15209 | 217.8939
73 | 0.063096 | 0.2099913 | 0.004921199 | 0.2100489 | 1.342495 | 232.9702
74 | 0.050119 | 0.2103262 | 0.005407989 | 0.2103957 | 1.472887 | 251.3215
75 | 0.039811 | 0.2110879 | 0.006145974 | 0.2111773 | 1.667736 | 273.833
76 | 0.031623 | 0.2118346 | 0.006937458 | 0.2119481 | 1.875733 | 301.4445
77 | 0.025119 | 0.2126935 | 0.007969298 | 0.2128427 | 2.145781 | 335.5761
78 | 0.019953 | 0.2136336 | 0.009083414 | 0.2138267 | 2.434673 | 377.9079
79 | 0.015849 | 0.2145441 | 0.01032852 | 0.2147925 | 2.756189 | 430.6049
80 | 0.012589 | 0.215589 | 0.0118894 | 0.2159166 | 3.156575 | 496.3621
81 | 0.01 | 0.2170752 | 0.01356546 | 0.2174987 | 3.575876 | 578.3796