## Sheet1
Index | Frequency (Hz) | Z' (Ω) | -Z'' (Ω) | Z (Ω) | -Phase (°) | Time (s)
1 | 1000000 | 1.790421 | -4.204581 | 4.569913 | -66.93442 | 14.32815
2 | 794330 | 1.281939 | -3.492937 | 3.72075 | -69.84641 | 16.14918
3 | 630960 | 0.9598224 | -2.830329 | 2.988648 | -71.26715 | 18.07522
4 | 501190 | 0.736911 | -2.305792 | 2.420684 | -72.27657 | 20.15126
5 | 398110 | 0.5823558 | -1.874642 | 1.963014 | -72.74264 | 22.08229
6 | 316230 | 0.6063811 | -1.408606 | 1.533581 | -66.70894 | 26.48038
7 | 251190 | 0.4823433 | -1.154479 | 1.25119 | -67.32474 | 28.0964
8 | 199530 | 0.4018991 | -0.944089 | 1.026074 | -66.94052 | 29.80744
9 | 158490 | 0.341949 | -0.7692929 | 0.8418674 | -66.03496 | 31.51847
10 | 125890 | 0.2995189 | -0.6254155 | 0.6934379 | -64.40969 | 33.1145
11 | 100000 | 0.2691798 | -0.5076972 | 0.5746427 | -62.06757 | 37.34258
12 | 79433 | 0.2469105 | -0.4117054 | 0.4800689 | -59.04778 | 38.86861
13 | 63096 | 0.2306081 | -0.3336094 | 0.4055556 | -55.34576 | 40.52464
14 | 50119 | 0.2184025 | -0.2701882 | 0.3474209 | -51.05018 | 42.15066
15 | 39811 | 0.2091963 | -0.2185764 | 0.3025537 | -46.25617 | 43.74669
16 | 31623 | 0.2022224 | -0.1765576 | 0.268452 | -41.12377 | 45.37272
17 | 25119 | 0.1969579 | -0.1424609 | 0.2430793 | -35.87845 | 46.98875
18 | 19953 | 0.1930681 | -0.1148577 | 0.2246499 | -30.74874 | 48.61479
19 | 15849 | 0.1900379 | -0.09242023 | 0.2113194 | -25.93483 | 50.23081
20 | 12589 | 0.1877233 | -0.07426754 | 0.2018805 | -21.58486 | 51.86685
21 | 10000 | 0.1859652 | -0.05957185 | 0.1952738 | -17.76227 | 54.7689
22 | 7943.3 | 0.1847392 | -0.04764193 | 0.1907834 | -14.46079 | 56.29493
23 | 6309.6 | 0.1836985 | -0.03789848 | 0.1875672 | -11.65703 | 57.94096
24 | 5011.9 | 0.1831031 | -0.02995202 | 0.1855368 | -9.290167 | 59.55199
25 | 3981.1 | 0.1826779 | -0.02346922 | 0.1841793 | -7.320871 | 61.15302
26 | 3162.3 | 0.182483 | -0.01819496 | 0.1833879 | -5.694012 | 62.77405
27 | 2511.9 | 0.1824716 | -0.01391825 | 0.1830017 | -4.36186 | 64.38508
28 | 1995.3 | 0.1826905 | -0.01046227 | 0.1829898 | -3.277619 | 65.99111
29 | 1584.9 | 0.1828598 | -0.007653383 | 0.1830199 | -2.396649 | 67.57714
30 | 1258.9 | 0.1832346 | -0.005381429 | 0.1833136 | -1.68224 | 69.16316
31 | 1000 | 0.1835635 | -0.003561847 | 0.1835981 | -1.111622 | 70.7792
32 | 794.33 | 0.1840413 | -0.002064277 | 0.1840528 | -0.6426245 | 72.43022
33 | 630.96 | 0.1844675 | -0.0008805759 | 0.1844696 | -0.2735056 | 74.02626
34 | 501.19 | 0.1849974 | 7.250844e-05 | 0.1849974 | 0.02245668 | 75.64729
35 | 398.11 | 0.1854953 | 0.0008387056 | 0.1854972 | 0.2590576 | 77.23832
36 | 316.23 | 0.1859699 | 0.001445408 | 0.1859756 | 0.4453092 | 78.85934
37 | 251.19 | 0.1865399 | 0.001858318 | 0.1865492 | 0.5707639 | 80.51538
38 | 199.53 | 0.1870345 | 0.002336327 | 0.1870491 | 0.7156687 | 82.1214
39 | 158.49 | 0.1875648 | 0.002586635 | 0.1875826 | 0.7900942 | 83.77744
40 | 125.89 | 0.1879456 | 0.002821203 | 0.1879668 | 0.8599876 | 85.46347
41 | 100 | 0.188451 | 0.002987693 | 0.1884747 | 0.9082883 | 87.1295
42 | 79.433 | 0.1889419 | 0.003084741 | 0.1889671 | 0.9353507 | 88.85053
43 | 63.096 | 0.189387 | 0.003173591 | 0.1894135 | 0.9600258 | 90.61156
44 | 50.119 | 0.1898173 | 0.003264699 | 0.1898454 | 0.9853425 | 92.37759
45 | 39.811 | 0.1903319 | 0.003433116 | 0.1903629 | 1.033362 | 103.2488
46 | 31.623 | 0.1906631 | 0.003507149 | 0.1906953 | 1.053808 | 105.1698
47 | 25.119 | 0.1911183 | 0.003738351 | 0.1911549 | 1.120586 | 107.0309
48 | 19.953 | 0.1915384 | 0.004015052 | 0.1915805 | 1.200865 | 110.4679
49 | 15.849 | 0.1920016 | 0.004302065 | 0.1920497 | 1.283578 | 112.629
50 | 12.589 | 0.1925234 | 0.004674526 | 0.1925802 | 1.390885 | 114.9
51 | 10 | 0.1933567 | 0.005121699 | 0.1934245 | 1.517316 | 117.4861
52 | 7.9433 | 0.1939104 | 0.005572949 | 0.1939905 | 1.646217 | 120.0971
53 | 6.3096 | 0.1947598 | 0.006056434 | 0.194854 | 1.781149 | 122.8082
54 | 5.0119 | 0.1958158 | 0.006465817 | 0.1959225 | 1.891214 | 125.5292
55 | 3.9811 | 0.1970811 | 0.006881247 | 0.1972012 | 1.999716 | 128.2353
56 | 3.1623 | 0.1983991 | 0.007060434 | 0.1985247 | 2.038126 | 131.0663
57 | 2.5119 | 0.1995655 | 0.007045264 | 0.1996898 | 2.021874 | 133.9024
58 | 1.9953 | 0.2009193 | 0.006941916 | 0.2010392 | 1.978826 | 136.8934
59 | 1.5849 | 0.2022117 | 0.006699832 | 0.2023227 | 1.897673 | 139.9895
60 | 1.2589 | 0.2034425 | 0.006228883 | 0.2035378 | 1.753701 | 143.2055
61 | 1 | 0.2043402 | 0.005833182 | 0.2044234 | 1.635146 | 146.8066
62 | 0.79433 | 0.2052256 | 0.005447928 | 0.2052979 | 1.520619 | 150.3877
63 | 0.63096 | 0.2057655 | 0.00497528 | 0.2058256 | 1.385106 | 154.1887
64 | 0.50119 | 0.2057828 | 0.004482078 | 0.2058316 | 1.247741 | 158.2848
65 | 0.39811 | 0.206191 | 0.004058643 | 0.2062309 | 1.127659 | 162.7709
66 | 0.31623 | 0.2066045 | 0.003922884 | 0.2066418 | 1.087768 | 167.847
67 | 0.25119 | 0.2069143 | 0.003766322 | 0.2069486 | 1.042801 | 173.5981
68 | 0.19953 | 0.2073762 | 0.003668015 | 0.2074087 | 1.013327 | 180.1642
69 | 0.15849 | 0.2075735 | 0.003695114 | 0.2076064 | 1.019842 | 187.7604
70 | 0.12589 | 0.2079323 | 0.003712805 | 0.2079655 | 1.022955 | 196.6565
71 | 0.1 | 0.208337 | 0.004092627 | 0.2083772 | 1.125389 | 207.1127
72 | 0.079433 | 0.2085122 | 0.004371657 | 0.208558 | 1.201085 | 219.6039
73 | 0.063096 | 0.2089546 | 0.004677935 | 0.2090069 | 1.282485 | 234.7102
74 | 0.050119 | 0.2093871 | 0.005050989 | 0.209448 | 1.381862 | 253.0816
75 | 0.039811 | 0.2098992 | 0.00556932 | 0.2099731 | 1.51989 | 275.628
76 | 0.031623 | 0.210556 | 0.006269488 | 0.2106493 | 1.705528 | 303.3395
77 | 0.025119 | 0.2114969 | 0.007272833 | 0.2116219 | 1.969478 | 337.4561
78 | 0.019953 | 0.2122949 | 0.008250987 | 0.2124552 | 2.22572 | 379.8479
79 | 0.015849 | 0.2130832 | 0.009408668 | 0.2132908 | 2.528248 | 432.5549
80 | 0.012589 | 0.2140025 | 0.010722 | 0.2142709 | 2.868247 | 498.2421
81 | 0.01 | 0.2149543 | 0.01188518 | 0.2152826 | 3.164757 | 580.2746