## Sheet1
Index | Frequency (Hz) | Z' (Ω) | -Z'' (Ω) | Z (Ω) | -Phase (°) | Time (s)
1 | 1000000 | 1.81607 | -4.301084 | 4.668773 | -67.1088 | 13.23113
2 | 794330 | 1.298197 | -3.568562 | 3.797361 | -70.00927 | 15.06216
3 | 630960 | 0.9746781 | -2.891457 | 3.051314 | -71.37161 | 16.9932
4 | 501190 | 0.7481832 | -2.353831 | 2.469878 | -72.36674 | 19.04424
5 | 398110 | 0.5907383 | -1.911488 | 2.000689 | -72.82643 | 22.4513
6 | 316230 | 0.6177081 | -1.43611 | 1.563322 | -66.72621 | 26.77439
7 | 251190 | 0.4920304 | -1.176691 | 1.27542 | -67.30789 | 28.40041
8 | 199530 | 0.4113888 | -0.9623134 | 1.04656 | -66.8533 | 30.10645
9 | 158490 | 0.350667 | -0.7835546 | 0.8584434 | -65.88988 | 31.82247
10 | 125890 | 0.3076209 | -0.6366006 | 0.7070297 | -64.20904 | 33.4385
11 | 100000 | 0.2770205 | -0.5166697 | 0.586249 | -61.80132 | 37.63159
12 | 79433 | 0.2546909 | -0.4190083 | 0.4903421 | -58.707 | 39.14261
13 | 63096 | 0.2382421 | -0.3395369 | 0.4147826 | -54.9439 | 40.84864
14 | 50119 | 0.2259406 | -0.2751118 | 0.3559995 | -50.60483 | 42.56467
15 | 39811 | 0.2165885 | -0.2226816 | 0.3106408 | -45.7947 | 44.1757
16 | 31623 | 0.2094917 | -0.1800563 | 0.2762373 | -40.67877 | 45.81174
17 | 25119 | 0.2040284 | -0.1454764 | 0.2505813 | -35.48965 | 47.41776
18 | 19953 | 0.1997667 | -0.1173447 | 0.2316819 | -30.43034 | 49.03879
19 | 15849 | 0.1966591 | -0.09459245 | 0.2182259 | -25.68742 | 50.68483
20 | 12589 | 0.1942463 | -0.07607344 | 0.2086116 | -21.387 | 52.29085
21 | 10000 | 0.1923508 | -0.0610618 | 0.2018102 | -17.61205 | 55.19791
22 | 7943.3 | 0.191104 | -0.04885922 | 0.197251 | -14.3415 | 56.71394
23 | 6309.6 | 0.1901047 | -0.03887075 | 0.1940379 | -11.55599 | 58.31997
24 | 5011.9 | 0.1894075 | -0.03073167 | 0.1918845 | -9.216019 | 59.931
25 | 3981.1 | 0.189035 | -0.02410734 | 0.1905659 | -7.267613 | 61.53703
26 | 3162.3 | 0.1887921 | -0.01868794 | 0.1897148 | -5.653112 | 63.16306
27 | 2511.9 | 0.1888888 | -0.01432398 | 0.1894312 | -4.336604 | 64.76908
28 | 1995.3 | 0.1888854 | -0.01077599 | 0.1891925 | -3.265209 | 66.37012
29 | 1584.9 | 0.1892174 | -0.007899677 | 0.1893822 | -2.390666 | 67.96615
30 | 1258.9 | 0.1895528 | -0.005582469 | 0.189635 | -1.686915 | 69.55218
31 | 1000 | 0.1899608 | -0.003718891 | 0.1899972 | -1.121544 | 71.1582
32 | 794.33 | 0.1903286 | -0.002203367 | 0.1903414 | -0.6632633 | 72.88423
33 | 630.96 | 0.1908744 | -0.00100176 | 0.190877 | -0.3007008 | 75.87029
34 | 501.19 | 0.1913474 | -1.305897e-05 | 0.1913474 | -0.003910291 | 77.50132
35 | 398.11 | 0.1918325 | 0.0007646538 | 0.191834 | 0.2283826 | 79.07235
36 | 316.23 | 0.192378 | 0.001379448 | 0.192383 | 0.4108327 | 80.69838
37 | 251.19 | 0.1929116 | 0.001921185 | 0.1929211 | 0.5705834 | 82.32441
38 | 199.53 | 0.1934364 | 0.002284531 | 0.1934499 | 0.6766455 | 83.92544
39 | 158.49 | 0.1939128 | 0.002532306 | 0.1939294 | 0.7481827 | 85.58647
40 | 125.89 | 0.1943358 | 0.00274399 | 0.1943551 | 0.8089535 | 87.2425
41 | 100 | 0.1948779 | 0.002921492 | 0.1948998 | 0.8588794 | 88.89353
42 | 79.433 | 0.1953943 | 0.003062761 | 0.1954183 | 0.8980247 | 90.60457
43 | 63.096 | 0.195887 | 0.003179588 | 0.1959128 | 0.9299287 | 92.3556
44 | 50.119 | 0.1962597 | 0.003254968 | 0.1962867 | 0.9501636 | 94.12163
45 | 39.811 | 0.1967229 | 0.003400595 | 0.1967523 | 0.9903288 | 103.5328
46 | 31.623 | 0.1971004 | 0.003513079 | 0.1971317 | 1.021121 | 105.4488
47 | 25.119 | 0.1976164 | 0.003732318 | 0.1976516 | 1.081998 | 107.3249
48 | 19.953 | 0.1980704 | 0.003993843 | 0.1981106 | 1.155142 | 110.7719
49 | 15.849 | 0.1984698 | 0.004320954 | 0.1985168 | 1.247209 | 112.913
50 | 12.589 | 0.1989571 | 0.004637139 | 0.1990112 | 1.335164 | 115.269
51 | 10 | 0.1995614 | 0.005150762 | 0.1996279 | 1.478499 | 117.8501
52 | 7.9433 | 0.2003624 | 0.00555966 | 0.2004395 | 1.589437 | 120.4661
53 | 6.3096 | 0.2014328 | 0.006035614 | 0.2015232 | 1.716264 | 123.1622
54 | 5.0119 | 0.2025109 | 0.006482644 | 0.2026147 | 1.833488 | 125.8932
55 | 3.9811 | 0.2036402 | 0.006876198 | 0.2037563 | 1.933937 | 128.5993
56 | 3.1623 | 0.2047655 | 0.007060938 | 0.2048872 | 1.974951 | 131.3453
57 | 2.5119 | 0.2061986 | 0.007050825 | 0.2063192 | 1.958428 | 134.1614
58 | 1.9953 | 0.2075379 | 0.007026525 | 0.2076568 | 1.939099 | 137.1474
59 | 1.5849 | 0.2088129 | 0.006674352 | 0.2089195 | 1.83074 | 140.2485
60 | 1.2589 | 0.2099985 | 0.006271403 | 0.2100921 | 1.710575 | 143.4695
61 | 1 | 0.2108337 | 0.005806708 | 0.2109137 | 1.577621 | 147.0656
62 | 0.79433 | 0.2117721 | 0.005440269 | 0.211842 | 1.471563 | 150.5767
63 | 0.63096 | 0.2123461 | 0.004878321 | 0.2124021 | 1.31605 | 154.4227
64 | 0.50119 | 0.2130689 | 0.004555715 | 0.2131175 | 1.224879 | 158.5288
65 | 0.39811 | 0.2132723 | 0.00424989 | 0.2133147 | 1.141585 | 163.1099
66 | 0.31623 | 0.2137684 | 0.004045819 | 0.2138067 | 1.084261 | 168.181
67 | 0.25119 | 0.2141069 | 0.003795664 | 0.2141406 | 1.015627 | 173.9221
68 | 0.19953 | 0.2143825 | 0.003804901 | 0.2144162 | 1.01679 | 180.4432
69 | 0.15849 | 0.2149064 | 0.003779281 | 0.2149396 | 1.007483 | 188.0044
70 | 0.12589 | 0.2151414 | 0.003921643 | 0.2151771 | 1.044284 | 196.8355
71 | 0.1 | 0.2153691 | 0.004140108 | 0.2154089 | 1.101279 | 207.3317
72 | 0.079433 | 0.215725 | 0.004421305 | 0.2157703 | 1.174118 | 219.808
73 | 0.063096 | 0.2162126 | 0.00490299 | 0.2162682 | 1.299057 | 235.0092
74 | 0.050119 | 0.2166003 | 0.005515522 | 0.2166705 | 1.458668 | 253.3706
75 | 0.039811 | 0.2172781 | 0.00610353 | 0.2173638 | 1.609065 | 275.912
76 | 0.031623 | 0.2179527 | 0.006827423 | 0.2180596 | 1.794218 | 303.6285
77 | 0.025119 | 0.2186661 | 0.007777019 | 0.2188043 | 2.036908 | 337.7701
78 | 0.019953 | 0.2195423 | 0.008926872 | 0.2197237 | 2.328438 | 380.1319
79 | 0.015849 | 0.2204338 | 0.0103178 | 0.2206751 | 2.679875 | 432.8439
80 | 0.012589 | 0.2214022 | 0.01188124 | 0.2217208 | 3.071751 | 498.4761
81 | 0.01 | 0.2225262 | 0.01375972 | 0.2229512 | 3.538331 | 580.3936