## Sheet1
Index | Frequency (Hz) | Z' (Ω) | -Z'' (Ω) | Z (Ω) | -Phase (°) | Time (s)
1 | 1000000 | 1.798487 | -4.233951 | 4.600097 | -66.98531 | 13.15013
2 | 794330 | 1.288268 | -3.516346 | 3.744906 | -69.8789 | 14.98116
3 | 630960 | 0.9647198 | -2.848288 | 3.00723 | -71.28868 | 16.8622
4 | 501190 | 0.7409646 | -2.320417 | 2.435849 | -72.29047 | 18.88824
5 | 398110 | 0.5856494 | -1.885404 | 1.974268 | -72.74401 | 20.81427
6 | 316230 | 0.6094847 | -1.416704 | 1.542246 | -66.72199 | 25.22235
7 | 251190 | 0.4856998 | -1.161608 | 1.259062 | -67.30887 | 26.84838
8 | 199530 | 0.4050196 | -0.9497322 | 1.032488 | -66.90386 | 28.56942
9 | 158490 | 0.3448509 | -0.7734396 | 0.8468359 | -65.9695 | 30.28045
10 | 125890 | 0.3020303 | -0.6285553 | 0.6973551 | -64.33501 | 31.88148
11 | 100000 | 0.2717206 | -0.5101495 | 0.5780005 | -61.95893 | 36.09956
12 | 79433 | 0.2495493 | -0.4135716 | 0.4830283 | -58.89319 | 37.61558
13 | 63096 | 0.2333606 | -0.3352211 | 0.4084487 | -55.15671 | 39.35161
14 | 50119 | 0.2212229 | -0.2713312 | 0.3500859 | -50.8088 | 41.11265
15 | 39811 | 0.2119828 | -0.2193605 | 0.3050504 | -45.97989 | 42.81368
16 | 31623 | 0.2050327 | -0.1771824 | 0.2709834 | -40.83247 | 44.42471
17 | 25119 | 0.1998293 | -0.1429926 | 0.2457206 | -35.58652 | 46.03574
18 | 19953 | 0.1958911 | -0.1152603 | 0.2272845 | -30.47212 | 47.65677
19 | 15849 | 0.1929203 | -0.09278927 | 0.2140749 | -25.68626 | 49.2678
20 | 12589 | 0.1905645 | -0.07458512 | 0.2046406 | -21.37489 | 50.95383
21 | 10000 | 0.1887252 | -0.05982569 | 0.1979806 | -17.58856 | 53.85588
22 | 7943.3 | 0.1873648 | -0.04781742 | 0.1933703 | -14.31687 | 55.38191
23 | 6309.6 | 0.186458 | -0.03806176 | 0.1903032 | -11.5373 | 57.01794
24 | 5011.9 | 0.1857848 | -0.0300681 | 0.1882022 | -9.193248 | 58.63397
25 | 3981.1 | 0.1853913 | -0.02356645 | 0.1868832 | -7.244433 | 60.25
26 | 3162.3 | 0.1851411 | -0.01826105 | 0.1860395 | -5.633042 | 61.84603
27 | 2511.9 | 0.1851728 | -0.01397306 | 0.1856992 | -4.315338 | 63.45206
28 | 1995.3 | 0.1852858 | -0.01049118 | 0.1855826 | -3.240718 | 65.04809
29 | 1584.9 | 0.1856246 | -0.007683449 | 0.1857836 | -2.370257 | 66.71412
30 | 1258.9 | 0.1859042 | -0.005409722 | 0.1859829 | -1.666809 | 68.30015
31 | 1000 | 0.1863105 | -0.003572475 | 0.1863448 | -1.098503 | 69.91118
32 | 794.33 | 0.1866589 | -0.002106814 | 0.1866708 | -0.6466685 | 71.63221
33 | 630.96 | 0.1871661 | -0.000905454 | 0.1871683 | -0.2771778 | 73.22824
34 | 501.19 | 0.1877179 | 7.570823e-05 | 0.1877179 | 0.02310788 | 74.85427
35 | 398.11 | 0.1880986 | 0.0008348169 | 0.1881004 | 0.2542878 | 76.4303
36 | 316.23 | 0.1887982 | 0.001453508 | 0.1888038 | 0.4410965 | 78.03633
37 | 251.19 | 0.18923 | 0.001874453 | 0.1892392 | 0.5675356 | 79.67736
38 | 199.53 | 0.1898301 | 0.002279896 | 0.1898437 | 0.6881003 | 81.28839
39 | 158.49 | 0.1902149 | 0.002574956 | 0.1902324 | 0.7755704 | 82.92942
40 | 125.89 | 0.1907834 | 0.002777008 | 0.1908036 | 0.8339281 | 84.62045
41 | 100 | 0.1912386 | 0.002971194 | 0.1912616 | 0.890109 | 86.28148
42 | 79.433 | 0.1916912 | 0.003074514 | 0.1917159 | 0.9188816 | 87.98752
43 | 63.096 | 0.192152 | 0.003158474 | 0.192178 | 0.9417071 | 89.72855
44 | 50.119 | 0.1925791 | 0.003286767 | 0.1926071 | 0.9777781 | 91.49458
45 | 39.811 | 0.1930492 | 0.003377084 | 0.1930788 | 1.002195 | 100.9558
46 | 31.623 | 0.1934344 | 0.003546095 | 0.1934669 | 1.050245 | 102.9668
47 | 25.119 | 0.1939212 | 0.003734448 | 0.1939572 | 1.10324 | 104.8328
48 | 19.953 | 0.1944142 | 0.003983788 | 0.194455 | 1.173898 | 108.2699
49 | 15.849 | 0.1948214 | 0.004386983 | 0.1948707 | 1.289967 | 110.4559
50 | 12.589 | 0.1953584 | 0.004756275 | 0.1954163 | 1.394671 | 112.702
51 | 10 | 0.1960513 | 0.005153042 | 0.196119 | 1.505624 | 115.283
52 | 7.9433 | 0.1966514 | 0.00557528 | 0.1967304 | 1.623963 | 117.8691
53 | 6.3096 | 0.1976231 | 0.006026907 | 0.1977149 | 1.746807 | 120.5851
54 | 5.0119 | 0.1986048 | 0.006625283 | 0.1987153 | 1.910629 | 123.3162
55 | 3.9811 | 0.1997549 | 0.006901532 | 0.1998741 | 1.978782 | 126.0272
56 | 3.1623 | 0.2012551 | 0.007170903 | 0.2013828 | 2.040637 | 128.7883
57 | 2.5119 | 0.2024836 | 0.007142253 | 0.2026095 | 2.02017 | 131.5993
58 | 1.9953 | 0.2037408 | 0.00704021 | 0.2038624 | 1.979053 | 134.5754
59 | 1.5849 | 0.2049907 | 0.006826334 | 0.2051043 | 1.907285 | 137.6514
60 | 1.2589 | 0.2061338 | 0.006433019 | 0.2062342 | 1.787505 | 140.8675
61 | 1 | 0.2071552 | 0.005986285 | 0.2072417 | 1.655249 | 144.4136
62 | 0.79433 | 0.2079826 | 0.005491073 | 0.2080551 | 1.512349 | 147.9246
63 | 0.63096 | 0.2085607 | 0.004922038 | 0.2086187 | 1.351931 | 151.7707
64 | 0.50119 | 0.2092313 | 0.004581181 | 0.2092815 | 1.254308 | 155.8768
65 | 0.39811 | 0.2096768 | 0.004317829 | 0.2097213 | 1.179713 | 160.3429
66 | 0.31623 | 0.2101804 | 0.004190519 | 0.2102222 | 1.142196 | 165.419
67 | 0.25119 | 0.2105976 | 0.003889101 | 0.2106335 | 1.05796 | 171.1751
68 | 0.19953 | 0.2109196 | 0.003864312 | 0.210955 | 1.049613 | 177.7462
69 | 0.15849 | 0.2112646 | 0.003836059 | 0.2112994 | 1.04024 | 185.3273
70 | 0.12589 | 0.2114759 | 0.004132014 | 0.2115163 | 1.119356 | 194.1385
71 | 0.1 | 0.2117428 | 0.004241601 | 0.2117852 | 1.147587 | 204.6597
72 | 0.079433 | 0.2120484 | 0.004599805 | 0.2120983 | 1.242679 | 217.3009
73 | 0.063096 | 0.21257 | 0.005035747 | 0.2126296 | 1.357074 | 232.3872
74 | 0.050119 | 0.2129191 | 0.005700343 | 0.2129954 | 1.533576 | 250.7285
75 | 0.039811 | 0.2132868 | 0.006321116 | 0.2133805 | 1.697561 | 273.2799
76 | 0.031623 | 0.2139721 | 0.006935664 | 0.2140844 | 1.856528 | 300.9015
77 | 0.025119 | 0.2150774 | 0.007791638 | 0.2152185 | 2.074754 | 335.0881
78 | 0.019953 | 0.216191 | 0.009031549 | 0.2163796 | 2.392186 | 377.4849
79 | 0.015849 | 0.2172572 | 0.01055966 | 0.2175137 | 2.782637 | 430.1719
80 | 0.012589 | 0.2182766 | 0.01225044 | 0.2186201 | 3.212269 | 495.8491
81 | 0.01 | 0.2192966 | 0.01413153 | 0.2197515 | 3.687057 | 577.8016