## Sheet1
Index | Frequency (Hz) | Z' (Ω) | -Z'' (Ω) | Z (Ω) | -Phase (°) | Time (s)
1 | 1000000 | 1.795681 | -4.234894 | 4.599869 | -67.02207 | 13.19013
2 | 794330 | 1.284348 | -3.516404 | 3.743614 | -69.93555 | 15.03617
3 | 630960 | 0.9597868 | -2.85056 | 3.007803 | -71.39156 | 16.9472
4 | 501190 | 0.7360365 | -2.323019 | 2.436835 | -72.41947 | 18.96324
5 | 398110 | 0.5801705 | -1.886716 | 1.973903 | -72.90719 | 20.88927
6 | 316230 | 0.6048417 | -1.418841 | 1.542383 | -66.91181 | 25.28736
7 | 251190 | 0.4799371 | -1.162434 | 1.257614 | -67.56561 | 26.90338
8 | 199530 | 0.3998467 | -0.9513776 | 1.031987 | -67.20387 | 29.98544
9 | 158490 | 0.3393603 | -0.7750382 | 0.846079 | -66.35318 | 31.68147
10 | 125890 | 0.2966517 | -0.6298449 | 0.6962089 | -64.77996 | 33.2825
11 | 100000 | 0.2663428 | -0.5112813 | 0.5764955 | -62.48355 | 37.47058
12 | 79433 | 0.2439396 | -0.4144427 | 0.4809046 | -59.51908 | 38.97661
13 | 63096 | 0.2276615 | -0.3359277 | 0.4058044 | -55.87412 | 40.68764
14 | 50119 | 0.2153329 | -0.2719148 | 0.3468514 | -51.62383 | 42.38867
15 | 39811 | 0.2061137 | -0.220053 | 0.3015066 | -46.8734 | 44.0047
16 | 31623 | 0.1990759 | -0.1778735 | 0.2669647 | -41.78066 | 45.62573
17 | 25119 | 0.1937581 | -0.1435395 | 0.2411344 | -36.53171 | 47.22676
18 | 19953 | 0.1898267 | -0.1157535 | 0.2223354 | -31.37422 | 48.84279
19 | 15849 | 0.1867636 | -0.09318596 | 0.2087205 | -26.51697 | 50.45382
20 | 12589 | 0.1844229 | -0.07490138 | 0.1990528 | -22.104 | 52.07985
21 | 10000 | 0.1825829 | -0.06004442 | 0.1922026 | -18.20402 | 54.97691
22 | 7943.3 | 0.1813045 | -0.04801861 | 0.1875556 | -14.83423 | 56.53793
23 | 6309.6 | 0.180342 | -0.03820357 | 0.1843441 | -11.96069 | 58.15896
24 | 5011.9 | 0.1796835 | -0.03020136 | 0.182204 | -9.54114 | 59.75499
25 | 3981.1 | 0.1792724 | -0.02365701 | 0.1808265 | -7.517392 | 61.35602
26 | 3162.3 | 0.1790895 | -0.01835554 | 0.1800277 | -5.852019 | 62.96205
27 | 2511.9 | 0.1790812 | -0.01403619 | 0.1796305 | -4.481619 | 64.60308
28 | 1995.3 | 0.1791863 | -0.01055145 | 0.1794967 | -3.369992 | 66.20911
29 | 1584.9 | 0.179436 | -0.007737033 | 0.1796027 | -2.468986 | 67.77014
30 | 1258.9 | 0.1797333 | -0.005437835 | 0.1798155 | -1.732957 | 69.44617
31 | 1000 | 0.1801156 | -0.003606391 | 0.1801517 | -1.14706 | 71.0622
32 | 794.33 | 0.1805279 | -0.002103508 | 0.1805402 | -0.6675792 | 72.77823
33 | 630.96 | 0.1810126 | -0.0009233426 | 0.181015 | -0.2922623 | 74.37426
34 | 501.19 | 0.181474 | 4.72489e-05 | 0.181474 | 0.01491764 | 75.99529
35 | 398.11 | 0.1819034 | 0.0008170436 | 0.1819053 | 0.2573499 | 77.59132
36 | 316.23 | 0.1824109 | 0.00140997 | 0.1824163 | 0.4428667 | 79.19235
37 | 251.19 | 0.182991 | 0.00192989 | 0.1830012 | 0.6042397 | 80.82338
38 | 199.53 | 0.1834288 | 0.002295166 | 0.1834432 | 0.7168801 | 82.52942
39 | 158.49 | 0.1839604 | 0.002552343 | 0.1839781 | 0.7948943 | 84.17544
40 | 125.89 | 0.1843757 | 0.002785836 | 0.1843968 | 0.8656481 | 85.85148
41 | 100 | 0.1849236 | 0.002934525 | 0.1849468 | 0.9091421 | 87.52751
42 | 79.433 | 0.1853446 | 0.003049928 | 0.1853697 | 0.9427425 | 89.23354
43 | 63.096 | 0.1858304 | 0.003153217 | 0.1858572 | 0.9721158 | 90.97957
44 | 50.119 | 0.1862986 | 0.003281788 | 0.1863275 | 1.009203 | 92.7256
45 | 39.811 | 0.1866018 | 0.003380502 | 0.1866324 | 1.037864 | 102.1868
46 | 31.623 | 0.187053 | 0.003540169 | 0.1870865 | 1.084252 | 104.0978
47 | 25.119 | 0.1874402 | 0.003714431 | 0.187477 | 1.13526 | 105.9788
48 | 19.953 | 0.1879494 | 0.003955995 | 0.1879911 | 1.205794 | 109.4109
49 | 15.849 | 0.1883931 | 0.00434161 | 0.1884431 | 1.320176 | 111.547
50 | 12.589 | 0.1888341 | 0.004674812 | 0.188892 | 1.418135 | 113.798
51 | 10 | 0.1894807 | 0.005089712 | 0.1895491 | 1.538673 | 116.389
52 | 7.9433 | 0.1902355 | 0.005577672 | 0.1903173 | 1.679421 | 118.9951
53 | 6.3096 | 0.1910754 | 0.006063977 | 0.1911716 | 1.817732 | 121.7061
54 | 5.0119 | 0.1921993 | 0.006456656 | 0.1923078 | 1.924044 | 124.4522
55 | 3.9811 | 0.193367 | 0.006888829 | 0.1934897 | 2.040337 | 127.1532
56 | 3.1623 | 0.1945838 | 0.007113891 | 0.1947138 | 2.093773 | 129.9043
57 | 2.5119 | 0.1958169 | 0.007168688 | 0.195948 | 2.096613 | 132.8153
58 | 1.9953 | 0.1973024 | 0.006996812 | 0.1974265 | 2.030993 | 135.7514
59 | 1.5849 | 0.1985744 | 0.006858666 | 0.1986929 | 1.978182 | 138.8475
60 | 1.2589 | 0.1995357 | 0.006280265 | 0.1996345 | 1.802755 | 142.0485
61 | 1 | 0.2005298 | 0.005884486 | 0.2006161 | 1.680845 | 145.6796
62 | 0.79433 | 0.2014101 | 0.005414827 | 0.2014829 | 1.540002 | 149.1706
63 | 0.63096 | 0.2020692 | 0.004989306 | 0.2021308 | 1.414407 | 152.9717
64 | 0.50119 | 0.2024131 | 0.00464147 | 0.2024663 | 1.313601 | 157.0828
65 | 0.39811 | 0.202849 | 0.004142947 | 0.2028913 | 1.170035 | 161.6439
66 | 0.31623 | 0.2032258 | 0.003991542 | 0.203265 | 1.125197 | 166.855
67 | 0.25119 | 0.2036536 | 0.004176502 | 0.2036964 | 1.17485 | 172.6561
68 | 0.19953 | 0.2044828 | 0.003713414 | 0.2045165 | 1.040379 | 179.2022
69 | 0.15849 | 0.2042139 | 0.004086138 | 0.2042547 | 1.146285 | 186.8033
70 | 0.12589 | 0.2047522 | 0.003572938 | 0.2047833 | 0.9997133 | 195.6495
71 | 0.1 | 0.2056712 | 0.004399849 | 0.2057182 | 1.225521 | 206.1407
72 | 0.079433 | 0.2053732 | 0.005396005 | 0.205444 | 1.505051 | 218.6319
73 | 0.063096 | 0.2053888 | 0.005052409 | 0.2054509 | 1.409149 | 233.7282
74 | 0.050119 | 0.2055951 | 0.005018725 | 0.2056563 | 1.398354 | 252.0846
75 | 0.039811 | 0.2063447 | 0.005214407 | 0.2064105 | 1.447578 | 274.631
76 | 0.031623 | 0.2078216 | 0.005641872 | 0.2078982 | 1.555065 | 302.2525
77 | 0.025119 | 0.2093204 | 0.006559102 | 0.2094231 | 1.794789 | 336.4041
78 | 0.019953 | 0.2111979 | 0.00807779 | 0.2113524 | 2.190352 | 378.7909
79 | 0.015849 | 0.2125568 | 0.01003734 | 0.2127936 | 2.703607 | 431.5029
80 | 0.012589 | 0.2142268 | 0.01227163 | 0.214578 | 3.278511 | 497.1151
81 | 0.01 | 0.2156167 | 0.01472897 | 0.2161191 | 3.907856 | 579.0376