## Sheet1
Index | Frequency (Hz) | Z' (Ω) | -Z'' (Ω) | Z (Ω) | -Phase (°) | Time (s)
1 | 1000000 | 1.79756 | -4.234299 | 4.600055 | -66.99763 | 14.57416
2 | 794330 | 1.28862 | -3.518944 | 3.747467 | -69.88752 | 16.41019
3 | 630960 | 0.96846 | -2.852466 | 3.012387 | -71.24679 | 18.34623
4 | 501190 | 0.7415205 | -2.324788 | 2.440183 | -72.30926 | 22.0383
5 | 398110 | 0.5871819 | -1.890947 | 1.980016 | -72.74925 | 23.86433
6 | 316230 | 0.6112117 | -1.422524 | 1.548275 | -66.7484 | 27.07139
7 | 251190 | 0.4855375 | -1.165605 | 1.262689 | -67.38564 | 28.69242
8 | 199530 | 0.4041717 | -0.953416 | 1.035547 | -67.02696 | 30.41345
9 | 158490 | 0.3434293 | -0.7767543 | 0.8492885 | -66.14816 | 32.11948
10 | 125890 | 0.300233 | -0.6316934 | 0.6994115 | -64.57907 | 33.70051
11 | 100000 | 0.2695807 | -0.5128979 | 0.579429 | -62.27345 | 37.91359
12 | 79433 | 0.2469577 | -0.4157089 | 0.4835307 | -59.28698 | 39.42962
13 | 63096 | 0.230403 | -0.3368311 | 0.408094 | -55.62665 | 41.13565
14 | 50119 | 0.2181806 | -0.2728339 | 0.3493439 | -51.35127 | 42.85668
15 | 39811 | 0.2088235 | -0.2206585 | 0.3038049 | -46.57847 | 44.57271
16 | 31623 | 0.2017738 | -0.1782304 | 0.2692187 | -41.45472 | 46.17874
17 | 25119 | 0.1964995 | -0.1438141 | 0.2435047 | -36.19967 | 47.81977
18 | 19953 | 0.1925657 | -0.1159041 | 0.2247561 | -31.04347 | 49.4358
19 | 15849 | 0.1895145 | -0.09326528 | 0.2112206 | -26.20306 | 51.05683
20 | 12589 | 0.1872055 | -0.07492583 | 0.2016427 | -21.81292 | 52.67286
21 | 10000 | 0.1854099 | -0.06009851 | 0.1949068 | -17.95951 | 55.59492
22 | 7943.3 | 0.1840765 | -0.04801243 | 0.190235 | -14.61868 | 57.12095
23 | 6309.6 | 0.1830977 | -0.03816968 | 0.187034 | -11.77558 | 58.73697
24 | 5011.9 | 0.1824239 | -0.03015043 | 0.1848987 | -9.384822 | 60.348
25 | 3981.1 | 0.1820558 | -0.0236296 | 0.1835829 | -7.395256 | 61.95403
26 | 3162.3 | 0.1818992 | -0.01832586 | 0.18282 | -5.752985 | 63.53506
27 | 2511.9 | 0.1819001 | -0.01401678 | 0.1824393 | -4.406365 | 65.15609
28 | 1995.3 | 0.1820362 | -0.01052947 | 0.1823405 | -3.310456 | 66.76212
29 | 1584.9 | 0.1822212 | -0.00770978 | 0.1823842 | -2.42274 | 68.35815
30 | 1258.9 | 0.1825773 | -0.005436736 | 0.1826582 | -1.705634 | 69.93418
31 | 1000 | 0.182938 | -0.003613301 | 0.1829737 | -1.131531 | 71.56021
32 | 794.33 | 0.1833205 | -0.002126226 | 0.1833328 | -0.66451 | 73.26624
33 | 630.96 | 0.1837456 | -0.0009419468 | 0.183748 | -0.2937164 | 74.86228
34 | 501.19 | 0.1842638 | 5.447949e-05 | 0.1842638 | 0.01694009 | 76.4783
35 | 398.11 | 0.1847758 | 0.0008104815 | 0.1847776 | 0.2513147 | 78.07933
36 | 316.23 | 0.185257 | 0.001414821 | 0.1852624 | 0.4375633 | 79.69036
37 | 251.19 | 0.1856516 | 0.001872654 | 0.1856611 | 0.5779186 | 81.34139
38 | 199.53 | 0.186245 | 0.002241027 | 0.1862585 | 0.6893887 | 82.95742
39 | 158.49 | 0.186765 | 0.002538796 | 0.1867822 | 0.7788041 | 84.59345
40 | 125.89 | 0.1871566 | 0.002745656 | 0.1871768 | 0.8404895 | 86.27948
41 | 100 | 0.1876283 | 0.002914744 | 0.1876509 | 0.8899995 | 87.94552
42 | 79.433 | 0.1880669 | 0.003031316 | 0.1880914 | 0.9234295 | 89.75655
43 | 63.096 | 0.1885043 | 0.00315472 | 0.1885307 | 0.9587858 | 91.51758
44 | 50.119 | 0.1889384 | 0.003224977 | 0.1889659 | 0.9778827 | 93.29862
45 | 39.811 | 0.1893381 | 0.003363924 | 0.189368 | 1.017853 | 103.8598
46 | 31.623 | 0.189756 | 0.003522086 | 0.1897886 | 1.063353 | 105.7708
47 | 25.119 | 0.1901996 | 0.003693616 | 0.1902354 | 1.112526 | 107.6419
48 | 19.953 | 0.1905869 | 0.003987282 | 0.1906286 | 1.198514 | 111.0889
49 | 15.849 | 0.1911276 | 0.004266712 | 0.1911753 | 1.278852 | 113.25
50 | 12.589 | 0.1916013 | 0.004618391 | 0.1916569 | 1.3808 | 115.506
51 | 10 | 0.1921491 | 0.005032277 | 0.1922149 | 1.500202 | 118.0921
52 | 7.9433 | 0.1929208 | 0.005560907 | 0.1930009 | 1.651084 | 120.6781
53 | 6.3096 | 0.1938914 | 0.005975065 | 0.1939834 | 1.7651 | 123.3842
54 | 5.0119 | 0.1948026 | 0.006355566 | 0.1949062 | 1.868651 | 126.1152
55 | 3.9811 | 0.1960583 | 0.006647155 | 0.196171 | 1.941811 | 128.8113
56 | 3.1623 | 0.1974353 | 0.00683262 | 0.1975535 | 1.982037 | 131.5723
57 | 2.5119 | 0.1986783 | 0.007084143 | 0.1988045 | 2.042094 | 134.4684
58 | 1.9953 | 0.2000123 | 0.006982856 | 0.2001341 | 1.999506 | 137.4694
59 | 1.5849 | 0.2010299 | 0.006417957 | 0.2011323 | 1.828569 | 140.5555
60 | 1.2589 | 0.2019469 | 0.006287766 | 0.2020447 | 1.78337 | 143.7465
61 | 1 | 0.2027976 | 0.005743419 | 0.2028789 | 1.622237 | 147.2976
62 | 0.79433 | 0.2039205 | 0.004846559 | 0.2039781 | 1.361487 | 150.8037
63 | 0.63096 | 0.2042307 | 0.004549593 | 0.2042814 | 1.276152 | 154.5998
64 | 0.50119 | 0.2056898 | 0.004576254 | 0.2057407 | 1.274525 | 158.7558
65 | 0.39811 | 0.2058271 | 0.004777253 | 0.2058825 | 1.329598 | 163.2469
66 | 0.31623 | 0.2066353 | 0.004435209 | 0.2066829 | 1.229605 | 168.343
67 | 0.25119 | 0.2068957 | 0.002557811 | 0.2069115 | 0.7083005 | 174.0241
68 | 0.19953 | 0.2053723 | 0.004090567 | 0.205413 | 1.141056 | 180.5952
69 | 0.15849 | 0.2083245 | 0.002318337 | 0.2083374 | 0.6375893 | 188.1914
70 | 0.12589 | 0.2070116 | 0.005763486 | 0.2070919 | 1.594781 | 197.0325
71 | 0.1 | 0.2048296 | 0.002597752 | 0.2048461 | 0.7266147 | 207.6287
72 | 0.079433 | 0.2085246 | 0.0005757011 | 0.2085254 | 0.1581835 | 220.13
73 | 0.063096 | 0.2124521 | 0.003330162 | 0.2124782 | 0.8980313 | 235.2362
74 | 0.050119 | 0.2126822 | 0.008259677 | 0.2128426 | 2.224008 | 253.6126
75 | 0.039811 | 0.2096877 | 0.01152446 | 0.2100042 | 3.145818 | 276.134
76 | 0.031623 | 0.2061871 | 0.01247158 | 0.2065639 | 3.461418 | 303.7505
77 | 0.025119 | 0.203025 | 0.01181883 | 0.2033687 | 3.331638 | 337.8871
78 | 0.019953 | 0.2007228 | 0.0100699 | 0.2009753 | 2.872016 | 380.2589
79 | 0.015849 | 0.1988958 | 0.00783635 | 0.1990501 | 2.256245 | 432.9709
80 | 0.012589 | 0.1978899 | 0.005347118 | 0.1979622 | 1.547794 | 498.6031
81 | 0.01 | 0.1969174 | 0.002730597 | 0.1969363 | 0.7944532 | 580.5406