## Sheet1
Index | Frequency (Hz) | Z' (Ω) | -Z'' (Ω) | Z (Ω) | -Phase (°) | Time (s)
1 | 1000000 | 1.774266 | -4.157778 | 4.520524 | -66.8904 | 14.27315
2 | 794330 | 1.270693 | -3.45491 | 3.681177 | -69.80681 | 16.10418
3 | 630960 | 0.9523629 | -2.800982 | 2.958461 | -71.22143 | 18.03522
4 | 501190 | 0.7324605 | -2.281956 | 2.396627 | -72.20445 | 20.08126
5 | 398110 | 0.5786508 | -1.85486 | 1.943024 | -72.67393 | 22.01729
6 | 316230 | 0.6021723 | -1.393238 | 1.517802 | -66.62548 | 26.39537
7 | 251190 | 0.4795827 | -1.142465 | 1.239042 | -67.22836 | 28.0114
8 | 199530 | 0.3998162 | -0.9343955 | 1.01634 | -66.83452 | 29.71743
9 | 158490 | 0.3407399 | -0.7617742 | 0.834508 | -65.90114 | 31.43347
10 | 125890 | 0.298464 | -0.6190596 | 0.6872522 | -64.26013 | 33.04449
11 | 100000 | 0.2682789 | -0.5024547 | 0.5695913 | -61.90062 | 37.23257
12 | 79433 | 0.2463031 | -0.4076671 | 0.4762958 | -58.86059 | 38.7436
13 | 63096 | 0.2302241 | -0.3306731 | 0.4029241 | -55.15326 | 40.53463
14 | 50119 | 0.2178724 | -0.2676597 | 0.3451233 | -50.85474 | 42.25566
15 | 39811 | 0.2086649 | -0.2166738 | 0.3008132 | -46.07873 | 43.8767
16 | 31623 | 0.2016117 | -0.1751193 | 0.2670469 | -40.97748 | 45.49273
17 | 25119 | 0.1963948 | -0.1414857 | 0.2420519 | -35.76954 | 47.11376
18 | 19953 | 0.1923259 | -0.1140946 | 0.223622 | -30.67793 | 48.72979
19 | 15849 | 0.1892051 | -0.0918789 | 0.2103338 | -25.90143 | 50.34082
20 | 12589 | 0.1868808 | -0.07391201 | 0.2009662 | -21.57897 | 51.98684
21 | 10000 | 0.1849834 | -0.05927716 | 0.1942489 | -17.76784 | 54.8939
22 | 7943.3 | 0.1837039 | -0.04741372 | 0.189724 | -14.47213 | 56.41993
23 | 6309.6 | 0.1826622 | -0.03772808 | 0.1865178 | -11.67009 | 58.04596
24 | 5011.9 | 0.1819304 | -0.02982628 | 0.1843591 | -9.310437 | 59.64699
25 | 3981.1 | 0.1815499 | -0.02340134 | 0.1830519 | -7.344787 | 61.25802
26 | 3162.3 | 0.1813121 | -0.01815357 | 0.1822186 | -5.717589 | 62.85905
27 | 2511.9 | 0.1813294 | -0.01391601 | 0.1818626 | -4.388526 | 64.46008
28 | 1995.3 | 0.1814352 | -0.01047083 | 0.1817371 | -3.30294 | 66.08111
29 | 1584.9 | 0.1816004 | -0.007694043 | 0.1817633 | -2.426055 | 67.64214
30 | 1258.9 | 0.1818563 | -0.005460634 | 0.1819382 | -1.719915 | 69.22317
31 | 1000 | 0.1822367 | -0.003656654 | 0.1822733 | -1.149509 | 70.84919
32 | 794.33 | 0.1826728 | -0.002226008 | 0.1826863 | -0.6981584 | 72.55523
33 | 630.96 | 0.1830918 | -0.00104559 | 0.1830947 | -0.3271978 | 74.21626
34 | 501.19 | 0.1834284 | -0.0001085124 | 0.1834284 | -0.033895 | 75.84229
35 | 398.11 | 0.1839698 | 0.0006743741 | 0.183971 | 0.210027 | 77.42832
36 | 316.23 | 0.1844788 | 0.001258066 | 0.1844831 | 0.3907263 | 79.03935
37 | 251.19 | 0.1849192 | 0.001662552 | 0.1849266 | 0.5151151 | 80.69038
38 | 199.53 | 0.1852813 | 0.002096078 | 0.1852932 | 0.6481566 | 82.29641
39 | 158.49 | 0.1857903 | 0.002350947 | 0.1858051 | 0.7249689 | 83.94244
40 | 125.89 | 0.1861573 | 0.002578883 | 0.1861751 | 0.7936818 | 85.63347
41 | 100 | 0.1864676 | 0.002731348 | 0.1864876 | 0.8391997 | 87.2845
42 | 79.433 | 0.187028 | 0.002887702 | 0.1870502 | 0.8845735 | 89.00053
43 | 63.096 | 0.1874361 | 0.002991131 | 0.1874599 | 0.9142566 | 90.79657
44 | 50.119 | 0.1878232 | 0.003075612 | 0.1878484 | 0.9381368 | 92.5576
45 | 39.811 | 0.1881874 | 0.00321139 | 0.1882148 | 0.9776487 | 103.3038
46 | 31.623 | 0.1886359 | 0.003372921 | 0.1886661 | 1.024373 | 105.2198
47 | 25.119 | 0.189008 | 0.003547097 | 0.1890412 | 1.075139 | 107.0759
48 | 19.953 | 0.1892723 | 0.003804385 | 0.1893105 | 1.151494 | 110.5229
49 | 15.849 | 0.1897762 | 0.004075384 | 0.18982 | 1.230219 | 112.734
50 | 12.589 | 0.1903478 | 0.004419045 | 0.1903991 | 1.329919 | 115
51 | 10 | 0.1907778 | 0.004761165 | 0.1908372 | 1.429611 | 117.5811
52 | 7.9433 | 0.1915323 | 0.005223689 | 0.1916036 | 1.562249 | 120.1771
53 | 6.3096 | 0.1924957 | 0.005643091 | 0.1925784 | 1.679169 | 122.9732
54 | 5.0119 | 0.1933057 | 0.005915756 | 0.1933962 | 1.752882 | 125.6992
55 | 3.9811 | 0.1944184 | 0.006136505 | 0.1945152 | 1.807849 | 128.3953
56 | 3.1623 | 0.1954561 | 0.006244997 | 0.1955558 | 1.830029 | 131.1413
57 | 2.5119 | 0.1966858 | 0.006194427 | 0.1967833 | 1.803879 | 134.1074
58 | 1.9953 | 0.1977699 | 0.005947041 | 0.1978593 | 1.722394 | 137.0584
59 | 1.5849 | 0.1988156 | 0.005704558 | 0.1988974 | 1.64352 | 140.1445
60 | 1.2589 | 0.1995041 | 0.005307444 | 0.1995747 | 1.523891 | 143.3255
61 | 1 | 0.2003633 | 0.004843936 | 0.2004219 | 1.384899 | 146.8866
62 | 0.79433 | 0.2009451 | 0.004578563 | 0.2009972 | 1.305267 | 150.4577
63 | 0.63096 | 0.2015396 | 0.004224093 | 0.2015839 | 1.200693 | 154.3387
64 | 0.50119 | 0.2018894 | 0.003943225 | 0.2019279 | 1.118937 | 158.4248
65 | 0.39811 | 0.2023302 | 0.003586629 | 0.202362 | 1.015554 | 162.9209
66 | 0.31623 | 0.2025786 | 0.003464002 | 0.2026083 | 0.979636 | 167.977
67 | 0.25119 | 0.2029139 | 0.003708802 | 0.2029478 | 1.047119 | 173.7731
68 | 0.19953 | 0.2034242 | 0.003392294 | 0.2034525 | 0.9553737 | 180.3242
69 | 0.15849 | 0.2033839 | 0.003782813 | 0.2034191 | 1.065543 | 187.8854
70 | 0.12589 | 0.2037158 | 0.003509835 | 0.203746 | 0.9870558 | 196.7515
71 | 0.1 | 0.2044896 | 0.004028527 | 0.2045293 | 1.128604 | 207.3527
72 | 0.079433 | 0.2045419 | 0.004888796 | 0.2046003 | 1.369177 | 219.879
73 | 0.063096 | 0.2043024 | 0.005181423 | 0.2043681 | 1.452797 | 234.9602
74 | 0.050119 | 0.2047739 | 0.005394872 | 0.204845 | 1.509137 | 253.3166
75 | 0.039811 | 0.2052439 | 0.005646376 | 0.2053216 | 1.575842 | 275.768
76 | 0.031623 | 0.2060362 | 0.006124061 | 0.2061272 | 1.702514 | 303.3745
77 | 0.025119 | 0.2069699 | 0.00700461 | 0.2070884 | 1.938357 | 337.5061
78 | 0.019953 | 0.2082712 | 0.008155952 | 0.2084309 | 2.242571 | 379.8679
79 | 0.015849 | 0.2095228 | 0.009557378 | 0.2097407 | 2.611735 | 432.5699
80 | 0.012589 | 0.2112193 | 0.011383 | 0.2115258 | 3.084793 | 498.2621
81 | 0.01 | 0.2128179 | 0.01370156 | 0.2132585 | 3.68371 | 580.2746