## Sheet1
Index | Frequency (Hz) | Z' (Ω) | -Z'' (Ω) | Z (Ω) | -Phase (°) | Time (s)
1 | 1000000 | 1.796407 | -4.230694 | 4.596287 | -66.9933 | 14.24615
2 | 794330 | 1.287696 | -3.516438 | 3.744796 | -69.8876 | 16.08218
3 | 630960 | 0.9651642 | -2.85052 | 3.009486 | -71.29429 | 18.01322
4 | 501190 | 0.739213 | -2.321732 | 2.43657 | -72.33912 | 20.34426
5 | 398110 | 0.5832522 | -1.888868 | 1.976868 | -72.84015 | 23.71633
6 | 316230 | 0.6074558 | -1.419345 | 1.543873 | -66.82989 | 28.10941
7 | 251190 | 0.4827484 | -1.163377 | 1.25956 | -67.46377 | 29.73044
8 | 199530 | 0.4019624 | -0.9520041 | 1.033386 | -67.10919 | 31.44147
9 | 158490 | 0.3411882 | -0.7757617 | 0.847476 | -66.2596 | 33.1625
10 | 125890 | 0.2981602 | -0.6306049 | 0.69754 | -64.69446 | 34.76853
11 | 100000 | 0.267608 | -0.5122145 | 0.5779081 | -62.41505 | 38.96661
12 | 79433 | 0.2451152 | -0.4153546 | 0.4822872 | -59.45367 | 40.48264
13 | 63096 | 0.2285666 | -0.3365543 | 0.406831 | -55.8181 | 42.21367
14 | 50119 | 0.2162283 | -0.2726495 | 0.3479834 | -51.58335 | 43.9297
15 | 39811 | 0.2068365 | -0.2205894 | 0.3023922 | -46.84291 | 45.53573
16 | 31623 | 0.1997462 | -0.1783063 | 0.267753 | -41.75414 | 47.14176
17 | 25119 | 0.1942932 | -0.1438865 | 0.2417709 | -36.5223 | 48.74279
18 | 19953 | 0.1902669 | -0.1160009 | 0.2228401 | -31.36959 | 50.34882
19 | 15849 | 0.187129 | -0.09337672 | 0.2091326 | -26.51904 | 51.96485
20 | 12589 | 0.1847675 | -0.07507827 | 0.1994387 | -22.11383 | 53.57088
21 | 10000 | 0.1829257 | -0.06022789 | 0.1925856 | -18.22402 | 56.47294
22 | 7943.3 | 0.1815625 | -0.04815494 | 0.18784 | -14.85428 | 57.99396
23 | 6309.6 | 0.1805324 | -0.03830913 | 0.1845522 | -11.9805 | 59.60999
24 | 5011.9 | 0.1798946 | -0.03028351 | 0.1824258 | -9.555597 | 61.24102
25 | 3981.1 | 0.1794851 | -0.02373414 | 0.1810475 | -7.532782 | 62.85705
26 | 3162.3 | 0.1793202 | -0.01841846 | 0.1802637 | -5.864437 | 64.44808
27 | 2511.9 | 0.1792317 | -0.01408606 | 0.1797844 | -4.493714 | 66.09911
28 | 1995.3 | 0.1792829 | -0.01058392 | 0.179595 | -3.378521 | 67.73014
29 | 1584.9 | 0.1795801 | -0.007775745 | 0.1797484 | -2.479335 | 69.31617
30 | 1258.9 | 0.1799191 | -0.005488968 | 0.1800028 | -1.747436 | 70.8922
31 | 1000 | 0.1803054 | -0.003640574 | 0.1803421 | -1.156711 | 72.51323
32 | 794.33 | 0.1806838 | -0.002155995 | 0.1806966 | -0.683645 | 74.23426
33 | 630.96 | 0.1810367 | -0.0009459975 | 0.1810391 | -0.2993933 | 75.85029
34 | 501.19 | 0.1815326 | 2.26351e-05 | 0.1815326 | 0.007144147 | 77.47132
35 | 398.11 | 0.1820861 | 0.0007974582 | 0.1820879 | 0.250929 | 79.05735
36 | 316.23 | 0.1825189 | 0.001384825 | 0.1825242 | 0.4347117 | 80.66838
37 | 251.19 | 0.1829501 | 0.001872657 | 0.1829596 | 0.5864529 | 82.30941
38 | 199.53 | 0.1835113 | 0.002251889 | 0.1835251 | 0.7030479 | 83.93044
39 | 158.49 | 0.1840808 | 0.002527883 | 0.1840981 | 0.7867631 | 85.57147
40 | 125.89 | 0.1845145 | 0.002764534 | 0.1845352 | 0.8583842 | 87.2675
41 | 100 | 0.1849341 | 0.002911836 | 0.184957 | 0.9020625 | 88.94353
42 | 79.433 | 0.1855075 | 0.003024912 | 0.1855321 | 0.9341905 | 90.64957
43 | 63.096 | 0.1858618 | 0.003138811 | 0.1858883 | 0.9675123 | 92.4006
44 | 50.119 | 0.1863269 | 0.003253702 | 0.1863553 | 1.000416 | 94.15663
45 | 39.811 | 0.1867304 | 0.003381094 | 0.186761 | 1.037331 | 105.0628
46 | 31.623 | 0.1872059 | 0.0035197 | 0.1872389 | 1.077104 | 106.9689
47 | 25.119 | 0.1876477 | 0.003702739 | 0.1876842 | 1.130436 | 108.8349
48 | 19.953 | 0.1881091 | 0.00400092 | 0.1881516 | 1.218449 | 112.237
49 | 15.849 | 0.1887567 | 0.004256545 | 0.1888047 | 1.291825 | 114.383
50 | 12.589 | 0.1890539 | 0.00466318 | 0.1891114 | 1.412964 | 116.649
51 | 10 | 0.1896688 | 0.005000466 | 0.1897348 | 1.510207 | 119.2301
52 | 7.9433 | 0.1904342 | 0.005566376 | 0.1905155 | 1.674274 | 121.8211
53 | 6.3096 | 0.1914216 | 0.005991617 | 0.1915153 | 1.792809 | 124.5372
54 | 5.0119 | 0.1923712 | 0.006432613 | 0.1924787 | 1.915174 | 127.2682
55 | 3.9811 | 0.1935231 | 0.006774873 | 0.1936417 | 2.004996 | 129.9843
56 | 3.1623 | 0.1947947 | 0.007023482 | 0.1949213 | 2.064952 | 132.8003
57 | 2.5119 | 0.1959481 | 0.006954631 | 0.1960714 | 2.032701 | 135.6964
58 | 1.9953 | 0.1973242 | 0.007000837 | 0.1974484 | 2.031936 | 138.5975
59 | 1.5849 | 0.1987 | 0.006494014 | 0.1988061 | 1.871903 | 141.6785
60 | 1.2589 | 0.1996798 | 0.006076355 | 0.1997722 | 1.743001 | 144.9096
61 | 1 | 0.2006683 | 0.005489869 | 0.2007434 | 1.567103 | 148.4556
62 | 0.79433 | 0.2017074 | 0.005357716 | 0.2017785 | 1.521523 | 151.9717
63 | 0.63096 | 0.2022527 | 0.004650572 | 0.2023061 | 1.31722 | 155.8228
64 | 0.50119 | 0.20248 | 0.00467061 | 0.2025339 | 1.321408 | 159.8988
65 | 0.39811 | 0.2027426 | 0.004329414 | 0.2027889 | 1.223322 | 164.3849
66 | 0.31623 | 0.203191 | 0.004139268 | 0.2032332 | 1.167029 | 169.491
67 | 0.25119 | 0.2042777 | 0.004108024 | 0.204319 | 1.152063 | 175.1721
68 | 0.19953 | 0.2038008 | 0.003102916 | 0.2038244 | 0.8722745 | 181.7533
69 | 0.15849 | 0.2051491 | 0.004405012 | 0.2051964 | 1.23008 | 189.3394
70 | 0.12589 | 0.2036706 | 0.003496512 | 0.2037006 | 0.9835277 | 198.2306
71 | 0.1 | 0.2056727 | 0.0024993 | 0.2056879 | 0.6962144 | 208.7518
72 | 0.079433 | 0.2072769 | 0.004500961 | 0.2073258 | 1.243966 | 221.318
73 | 0.063096 | 0.2065063 | 0.006847712 | 0.2066198 | 1.899222 | 236.4093
74 | 0.050119 | 0.2045166 | 0.006974827 | 0.2046355 | 1.953256 | 254.8556
75 | 0.039811 | 0.2034019 | 0.005738082 | 0.2034828 | 1.615917 | 277.382
76 | 0.031623 | 0.2038087 | 0.004141648 | 0.2038508 | 1.164162 | 305.0735
77 | 0.025119 | 0.2049478 | 0.002810432 | 0.2049671 | 0.785643 | 339.2002
78 | 0.019953 | 0.2072795 | 0.001459174 | 0.2072847 | 0.4033353 | 381.607
79 | 0.015849 | 0.2097354 | 0.0006721207 | 0.2097365 | 0.1836101 | 434.2339
80 | 0.012589 | 0.2128854 | 0.0003714045 | 0.2128857 | 0.09995935 | 499.9111
81 | 0.01 | 0.2167323 | -0.0001360406 | 0.2167323 | -0.03596396 | 581.9337