## Sheet1
Index | Frequency (Hz) | Z' (Ω) | -Z'' (Ω) | Z (Ω) | -Phase (°) | Time (s)
1 | 1000000 | 1.795353 | -4.231317 | 4.596448 | -67.00843 | 14.16515
2 | 794330 | 1.283954 | -3.516608 | 3.74367 | -69.94228 | 16.00618
3 | 630960 | 0.9622143 | -2.850644 | 3.008659 | -71.34826 | 17.95722
4 | 501190 | 0.7362107 | -2.323258 | 2.437116 | -72.41726 | 20.01326
5 | 398110 | 0.5810624 | -1.889263 | 1.9766 | -72.90418 | 21.94429
6 | 316230 | 0.4705861 | -1.53275 | 1.603363 | -72.93243 | 25.14135
7 | 251190 | 0.4798542 | -1.165177 | 1.260118 | -67.61669 | 29.42443
8 | 199530 | 0.3983999 | -0.952666 | 1.032616 | -67.30558 | 31.04046
9 | 158490 | 0.3378757 | -0.7764573 | 0.8467856 | -66.48371 | 32.75649
10 | 125890 | 0.2948959 | -0.6314127 | 0.6968828 | -64.96548 | 34.38752
11 | 100000 | 0.2642596 | -0.5124524 | 0.5765766 | -62.72091 | 38.6006
12 | 79433 | 0.2417086 | -0.4155205 | 0.4807082 | -59.81341 | 40.11663
13 | 63096 | 0.2252199 | -0.3367395 | 0.4051142 | -56.2244 | 41.82266
14 | 50119 | 0.2129581 | -0.2727832 | 0.3460662 | -52.02133 | 43.54369
15 | 39811 | 0.2036084 | -0.2206576 | 0.3002435 | -47.3012 | 45.14472
16 | 31623 | 0.1964703 | -0.1782539 | 0.2652829 | -42.21689 | 46.75575
17 | 25119 | 0.1911345 | -0.1438516 | 0.2392189 | -36.96584 | 48.36678
18 | 19953 | 0.1871349 | -0.1159785 | 0.2201602 | -31.78894 | 49.98281
19 | 15849 | 0.1841285 | -0.0933978 | 0.2064618 | -26.89606 | 51.59884
20 | 12589 | 0.1818397 | -0.07510367 | 0.196739 | -22.44167 | 53.22487
21 | 10000 | 0.1800838 | -0.06025969 | 0.1898984 | -18.50129 | 56.15193
22 | 7943.3 | 0.1787274 | -0.04817733 | 0.1851068 | -15.08595 | 57.67795
23 | 6309.6 | 0.1777118 | -0.0383277 | 0.181798 | -12.17075 | 59.29898
24 | 5011.9 | 0.1770808 | -0.03030416 | 0.1796551 | -9.711058 | 60.91501
25 | 3981.1 | 0.1766947 | -0.02375656 | 0.1782845 | -7.657485 | 62.52104
26 | 3162.3 | 0.1764226 | -0.01842339 | 0.1773819 | -5.961654 | 64.11707
27 | 2511.9 | 0.1764887 | -0.01410146 | 0.1770511 | -4.568234 | 65.7281
28 | 1995.3 | 0.1766174 | -0.01059167 | 0.1769348 | -3.431892 | 67.33913
29 | 1584.9 | 0.1768892 | -0.00778682 | 0.1770605 | -2.520584 | 68.89516
30 | 1258.9 | 0.17717 | -0.005481137 | 0.1772548 | -1.772004 | 70.48119
31 | 1000 | 0.1775686 | -0.003647756 | 0.177606 | -1.17685 | 72.09722
32 | 794.33 | 0.1780112 | -0.002164163 | 0.1780243 | -0.6965366 | 73.80825
33 | 630.96 | 0.1784973 | -0.0009447947 | 0.1784998 | -0.3032664 | 75.40428
34 | 501.19 | 0.1789198 | 1.014376e-05 | 0.1789198 | 0.003248353 | 77.10031
35 | 398.11 | 0.1794095 | 0.0007874045 | 0.1794112 | 0.251462 | 78.71634
36 | 316.23 | 0.1799759 | 0.001359647 | 0.179981 | 0.4328389 | 80.33237
37 | 251.19 | 0.1803953 | 0.001834982 | 0.1804047 | 0.5827927 | 81.9734
38 | 199.53 | 0.1809596 | 0.002228923 | 0.1809733 | 0.7056904 | 83.58443
39 | 158.49 | 0.1813843 | 0.002539086 | 0.1814021 | 0.8019954 | 85.21546
40 | 125.89 | 0.1818653 | 0.002728418 | 0.1818857 | 0.8595104 | 86.91149
41 | 100 | 0.1823487 | 0.002922103 | 0.1823721 | 0.9180755 | 88.58753
42 | 79.433 | 0.1828672 | 0.00304137 | 0.1828924 | 0.9528317 | 90.29856
43 | 63.096 | 0.1833219 | 0.003129507 | 0.1833486 | 0.9780071 | 92.06459
44 | 50.119 | 0.1837717 | 0.003217732 | 0.1837999 | 1.003112 | 93.82562
45 | 39.811 | 0.1841636 | 0.003343285 | 0.1841939 | 1.040027 | 104.6268
46 | 31.623 | 0.1845783 | 0.003478456 | 0.1846111 | 1.079636 | 106.5329
47 | 25.119 | 0.1849335 | 0.003686872 | 0.1849703 | 1.142109 | 108.4089
48 | 19.953 | 0.1853482 | 0.003956447 | 0.1853905 | 1.222851 | 111.851
49 | 15.849 | 0.1858665 | 0.004259161 | 0.1859153 | 1.312713 | 113.992
50 | 12.589 | 0.1863527 | 0.004655021 | 0.1864109 | 1.430929 | 116.253
51 | 10 | 0.1869871 | 0.005080839 | 0.1870561 | 1.556466 | 118.8391
52 | 7.9433 | 0.1877315 | 0.005500726 | 0.1878121 | 1.678345 | 121.4551
53 | 6.3096 | 0.1886047 | 0.00601622 | 0.1887006 | 1.827034 | 124.1562
54 | 5.0119 | 0.1895425 | 0.006439129 | 0.1896518 | 1.945702 | 126.9072
55 | 3.9811 | 0.1908914 | 0.006677705 | 0.1910082 | 2.003487 | 129.6933
56 | 3.1623 | 0.1920914 | 0.006876447 | 0.1922145 | 2.050186 | 132.4343
57 | 2.5119 | 0.1933885 | 0.006969185 | 0.193514 | 2.063888 | 135.2404
58 | 1.9953 | 0.1946803 | 0.006809603 | 0.1947993 | 2.003298 | 138.2264
59 | 1.5849 | 0.1957933 | 0.006569083 | 0.1959035 | 1.921616 | 141.3325
60 | 1.2589 | 0.1969496 | 0.006278494 | 0.1970496 | 1.825896 | 144.5686
61 | 1 | 0.1979477 | 0.005881471 | 0.1980351 | 1.701886 | 148.1196
62 | 0.79433 | 0.1984963 | 0.005128556 | 0.1985625 | 1.480024 | 151.6307
63 | 0.63096 | 0.1991454 | 0.004947488 | 0.1992068 | 1.423141 | 155.4718
64 | 0.50119 | 0.2001148 | 0.004192828 | 0.2001587 | 1.200292 | 159.5828
65 | 0.39811 | 0.2007803 | 0.004133067 | 0.2008228 | 1.179268 | 164.0689
66 | 0.31623 | 0.2012034 | 0.003616612 | 0.2012359 | 1.029776 | 169.14
67 | 0.25119 | 0.2010121 | 0.003206494 | 0.2010377 | 0.9138902 | 174.8911
68 | 0.19953 | 0.2015752 | 0.004367344 | 0.2016225 | 1.241181 | 181.4572
69 | 0.15849 | 0.2017023 | 0.002797406 | 0.2017217 | 0.7945834 | 189.0384
70 | 0.12589 | 0.2031361 | 0.00430153 | 0.2031817 | 1.213091 | 197.8546
71 | 0.1 | 0.2016473 | 0.004798661 | 0.2017044 | 1.363228 | 208.5257
72 | 0.079433 | 0.20192 | 0.003303401 | 0.201947 | 0.9372726 | 221.022
73 | 0.063096 | 0.204024 | 0.002747266 | 0.2040425 | 0.7714645 | 236.1183
74 | 0.050119 | 0.2063272 | 0.004049677 | 0.2063669 | 1.124426 | 254.4746
75 | 0.039811 | 0.207394 | 0.006755661 | 0.207504 | 1.865696 | 276.996
76 | 0.031623 | 0.2073357 | 0.00925731 | 0.2075422 | 2.556496 | 304.6275
77 | 0.025119 | 0.2063571 | 0.01120019 | 0.2066609 | 3.106724 | 338.7792
78 | 0.019953 | 0.2055528 | 0.01260275 | 0.2059388 | 3.508498 | 381.1709
79 | 0.015849 | 0.2046374 | 0.01353004 | 0.2050842 | 3.782726 | 433.8679
80 | 0.012589 | 0.2043136 | 0.01435255 | 0.2048171 | 4.018293 | 499.4801
81 | 0.01 | 0.2038583 | 0.01510299 | 0.204417 | 4.237059 | 581.5077