## Sheet1
Index | Frequency (Hz) | Z' (Ω) | -Z'' (Ω) | Z (Ω) | -Phase (°) | Time (s)
1 | 1000000 | 1.822777 | -4.306908 | 4.676748 | -67.06087 | 14.17415
2 | 794330 | 1.303021 | -3.576929 | 3.806873 | -69.98409 | 15.99518
3 | 630960 | 0.9752074 | -2.897599 | 3.057304 | -71.39898 | 17.92122
4 | 501190 | 0.7484575 | -2.360276 | 2.476104 | -72.40587 | 20.01726
5 | 398110 | 0.591512 | -1.917983 | 2.007124 | -72.86007 | 21.94329
6 | 316230 | 0.6167314 | -1.441223 | 1.567635 | -66.83284 | 26.43638
7 | 251190 | 0.4901163 | -1.180898 | 1.278567 | -67.45974 | 28.04741
8 | 199530 | 0.4085943 | -0.9657141 | 1.048596 | -67.06675 | 29.75344
9 | 158490 | 0.3477977 | -0.7863709 | 0.8598502 | -66.14105 | 31.40447
10 | 125890 | 0.3045684 | -0.6387633 | 0.7076584 | -64.50775 | 33.0755
11 | 100000 | 0.2738159 | -0.5182013 | 0.5860953 | -62.14817 | 37.26858
12 | 79433 | 0.2513925 | -0.4199728 | 0.4894644 | -59.09558 | 38.76961
13 | 63096 | 0.2349403 | -0.3400379 | 0.413307 | -55.35847 | 40.48564
14 | 50119 | 0.2227756 | -0.2752973 | 0.3541434 | -51.01959 | 42.19167
15 | 39811 | 0.2135081 | -0.2225486 | 0.3084049 | -46.18772 | 43.8027
16 | 31623 | 0.2065951 | -0.1797463 | 0.2738435 | -41.02463 | 45.40873
17 | 25119 | 0.2013084 | -0.14495 | 0.2480636 | -35.75539 | 47.01476
18 | 19953 | 0.1973827 | -0.1167828 | 0.2293429 | -30.61097 | 48.63579
19 | 15849 | 0.1943937 | -0.09395214 | 0.2159072 | -25.79488 | 50.25682
20 | 12589 | 0.1920756 | -0.07544712 | 0.2063621 | -21.44485 | 51.86785
21 | 10000 | 0.1903075 | -0.06048728 | 0.1996889 | -17.63233 | 54.7649
22 | 7943.3 | 0.1890277 | -0.04834339 | 0.1951116 | -14.34577 | 56.28093
23 | 6309.6 | 0.1880055 | -0.0384408 | 0.1918952 | -11.55578 | 57.90196
24 | 5011.9 | 0.1872732 | -0.03038554 | 0.1897222 | -9.216069 | 59.51299
25 | 3981.1 | 0.1868323 | -0.02379663 | 0.1883416 | -7.258619 | 61.21902
26 | 3162.3 | 0.1866678 | -0.01846994 | 0.1875794 | -5.650766 | 62.82505
27 | 2511.9 | 0.1865748 | -0.01411751 | 0.1871081 | -4.32714 | 64.43108
28 | 1995.3 | 0.1866369 | -0.0106261 | 0.1869391 | -3.258595 | 66.04211
29 | 1584.9 | 0.1868779 | -0.00778872 | 0.1870402 | -2.386599 | 67.61314
30 | 1258.9 | 0.1871311 | -0.005492131 | 0.1872117 | -1.681098 | 69.20917
31 | 1000 | 0.187501 | -0.003648591 | 0.1875365 | -1.11478 | 70.8302
32 | 794.33 | 0.1879103 | -0.002162649 | 0.1879227 | -0.6593848 | 72.55123
33 | 630.96 | 0.1883989 | -0.0009688677 | 0.1884014 | -0.2946489 | 74.14726
34 | 501.19 | 0.1888582 | 1.809835e-05 | 0.1888582 | 0.005490675 | 75.76329
35 | 398.11 | 0.1893845 | 0.0007865422 | 0.1893861 | 0.2379566 | 77.34432
36 | 316.23 | 0.1898898 | 0.00139702 | 0.1898949 | 0.4215176 | 78.95535
37 | 251.19 | 0.1903903 | 0.001901495 | 0.1903998 | 0.5722141 | 80.59138
38 | 199.53 | 0.1908236 | 0.002239709 | 0.1908367 | 0.6724534 | 82.21741
39 | 158.49 | 0.1913103 | 0.002543967 | 0.1913272 | 0.7618511 | 83.86344
40 | 125.89 | 0.19176 | 0.002769893 | 0.1917801 | 0.827556 | 85.62947
41 | 100 | 0.1921354 | 0.002906031 | 0.1921573 | 0.8665278 | 87.3905
42 | 79.433 | 0.1926949 | 0.003038701 | 0.1927188 | 0.9034506 | 89.10154
43 | 63.096 | 0.1931385 | 0.003129156 | 0.1931639 | 0.928203 | 90.86757
44 | 50.119 | 0.1936405 | 0.003247807 | 0.1936677 | 0.9608952 | 92.6186
45 | 39.811 | 0.1939635 | 0.003364952 | 0.1939927 | 0.9938893 | 102.0898
46 | 31.623 | 0.1943651 | 0.003511125 | 0.1943968 | 1.034912 | 103.9958
47 | 25.119 | 0.1947242 | 0.003689712 | 0.1947591 | 1.085534 | 105.8568
48 | 19.953 | 0.1951742 | 0.003988542 | 0.1952149 | 1.170723 | 109.3089
49 | 15.849 | 0.1957339 | 0.00427954 | 0.1957806 | 1.25252 | 111.465
50 | 12.589 | 0.1961822 | 0.004653741 | 0.1962374 | 1.358888 | 113.716
51 | 10 | 0.196915 | 0.005095711 | 0.1969809 | 1.482353 | 116.392
52 | 7.9433 | 0.1975853 | 0.005491212 | 0.1976616 | 1.591932 | 118.9931
53 | 6.3096 | 0.1985172 | 0.006082492 | 0.1986104 | 1.754972 | 121.6991
54 | 5.0119 | 0.1995142 | 0.006499599 | 0.19962 | 1.865872 | 124.5052
55 | 3.9811 | 0.2006982 | 0.006837093 | 0.2008146 | 1.951115 | 127.2112
56 | 3.1623 | 0.2018233 | 0.006866661 | 0.2019401 | 1.94863 | 129.9623
57 | 2.5119 | 0.2032826 | 0.006973456 | 0.2034022 | 1.964718 | 132.7883
58 | 1.9953 | 0.2045587 | 0.006880708 | 0.2046744 | 1.926523 | 135.7644
59 | 1.5849 | 0.2057109 | 0.006668512 | 0.205819 | 1.856702 | 138.8705
60 | 1.2589 | 0.2067927 | 0.006268803 | 0.2068877 | 1.736357 | 142.1065
61 | 1 | 0.2078015 | 0.005829171 | 0.2078832 | 1.606819 | 145.6476
62 | 0.79433 | 0.2084902 | 0.005330662 | 0.2085584 | 1.464615 | 149.1337
63 | 0.63096 | 0.2092597 | 0.005024233 | 0.20932 | 1.375382 | 152.9797
64 | 0.50119 | 0.2098602 | 0.004281038 | 0.2099039 | 1.168642 | 157.0908
65 | 0.39811 | 0.2105039 | 0.003985844 | 0.2105416 | 1.084753 | 161.5869
66 | 0.31623 | 0.2108215 | 0.003546478 | 0.2108513 | 0.9637491 | 166.663
67 | 0.25119 | 0.2105965 | 0.003714398 | 0.2106293 | 1.01045 | 172.3941
68 | 0.19953 | 0.2117944 | 0.004169959 | 0.2118355 | 1.127934 | 178.9752
69 | 0.15849 | 0.2112645 | 0.003406219 | 0.211292 | 0.9237 | 186.5813
70 | 0.12589 | 0.2128926 | 0.003800769 | 0.2129265 | 1.022792 | 195.4625
71 | 0.1 | 0.2122718 | 0.00519341 | 0.2123353 | 1.40151 | 205.9837
72 | 0.079433 | 0.211575 | 0.004478 | 0.2116224 | 1.212488 | 218.5549
73 | 0.063096 | 0.2125997 | 0.003593382 | 0.21263 | 0.968327 | 233.6462
74 | 0.050119 | 0.2145222 | 0.003612956 | 0.2145526 | 0.9648773 | 251.9826
75 | 0.039811 | 0.2167083 | 0.005078284 | 0.2167678 | 1.342408 | 274.504
76 | 0.031623 | 0.2178948 | 0.007445986 | 0.218022 | 1.957172 | 302.2155
77 | 0.025119 | 0.2184183 | 0.009802957 | 0.2186382 | 2.5698 | 336.4871
78 | 0.019953 | 0.2186565 | 0.01211493 | 0.2189919 | 3.1713 | 378.8839
79 | 0.015849 | 0.2182519 | 0.01406617 | 0.2187047 | 3.687571 | 431.5909
80 | 0.012589 | 0.2183858 | 0.01599722 | 0.218971 | 4.189553 | 497.2781
81 | 0.01 | 0.2184958 | 0.0177262 | 0.2192137 | 4.638152 | 579.2206