## Sheet1
Index | Frequency (Hz) | Z' (Ω) | -Z'' (Ω) | Z (Ω) | -Phase (°) | Time (s)
1 | 1000000 | 1.812859 | -4.397679 | 4.756684 | -67.59703 | 15.63618
2 | 794330 | 1.29208 | -3.641703 | 3.864127 | -70.46527 | 17.48721
3 | 630960 | 0.9570509 | -2.940517 | 3.092343 | -71.97147 | 19.41325
4 | 501190 | 0.7337769 | -2.390025 | 2.50013 | -72.93265 | 22.5793
5 | 398110 | 0.5794654 | -1.937884 | 2.022665 | -73.3523 | 24.53034
6 | 316230 | 0.6097023 | -1.455975 | 1.57848 | -67.27807 | 29.05343
7 | 251190 | 0.4854072 | -1.19074 | 1.285877 | -67.82164 | 30.68446
8 | 199530 | 0.405166 | -0.9713257 | 1.052442 | -67.35767 | 32.40049
9 | 158490 | 0.3460404 | -0.7902798 | 0.8627202 | -66.3528 | 34.11152
10 | 125890 | 0.3039428 | -0.641146 | 0.7095417 | -64.63616 | 35.76255
11 | 100000 | 0.2741723 | -0.5198409 | 0.5877117 | -62.19213 | 39.96063
12 | 79433 | 0.2524131 | -0.4208781 | 0.4907654 | -59.04763 | 41.47666
13 | 63096 | 0.2365164 | -0.3406315 | 0.4146924 | -55.22594 | 43.20769
14 | 50119 | 0.224638 | -0.2754918 | 0.3554686 | -50.80595 | 44.92872
15 | 39811 | 0.2157723 | -0.222582 | 0.3100007 | -45.88999 | 46.54475
16 | 31623 | 0.2091156 | -0.1796689 | 0.2756996 | -40.66867 | 48.16578
17 | 25119 | 0.204055 | -0.1447664 | 0.2501915 | -35.35372 | 49.81681
18 | 19953 | 0.2002585 | -0.1165104 | 0.2316854 | -30.19086 | 51.44784
19 | 15849 | 0.1973807 | -0.09366783 | 0.2184784 | -25.38687 | 53.07387
20 | 12589 | 0.1952713 | -0.07521024 | 0.2092546 | -21.06457 | 54.7099
21 | 10000 | 0.1934565 | -0.06019934 | 0.2026065 | -17.28497 | 57.61695
22 | 7943.3 | 0.1921739 | -0.04805237 | 0.1980905 | -14.03874 | 59.14798
23 | 6309.6 | 0.1912134 | -0.03817438 | 0.1949868 | -11.29025 | 60.78901
24 | 5011.9 | 0.1904744 | -0.03008279 | 0.1928354 | -8.974939 | 62.40004
25 | 3981.1 | 0.1902325 | -0.02354811 | 0.1916844 | -7.056518 | 64.02107
26 | 3162.3 | 0.1899892 | -0.01824048 | 0.1908628 | -5.484043 | 65.6271
27 | 2511.9 | 0.1898602 | -0.01391285 | 0.1903693 | -4.191113 | 67.25813
28 | 1995.3 | 0.1899779 | -0.01044128 | 0.1902646 | -3.145841 | 68.87416
29 | 1584.9 | 0.1901058 | -0.007627171 | 0.1902587 | -2.297512 | 70.45019
30 | 1258.9 | 0.1903912 | -0.005367277 | 0.1904668 | -1.614785 | 72.04122
31 | 1000 | 0.1908252 | -0.003538747 | 0.190858 | -1.062396 | 73.66725
32 | 794.33 | 0.1911448 | -0.002037161 | 0.1911556 | -0.6106172 | 75.39328
33 | 630.96 | 0.1915347 | -0.0008546551 | 0.1915366 | -0.2556603 | 77.00431
34 | 501.19 | 0.191989 | 0.0001297894 | 0.191989 | 0.0387334 | 78.65034
35 | 398.11 | 0.192538 | 0.0008713633 | 0.19254 | 0.2592999 | 80.25137
36 | 316.23 | 0.1929309 | 0.001462138 | 0.1929364 | 0.4342112 | 81.8624
37 | 251.19 | 0.1934638 | 0.001970597 | 0.1934738 | 0.5835872 | 83.51843
38 | 199.53 | 0.1938853 | 0.002296407 | 0.1938989 | 0.6785882 | 85.12446
39 | 158.49 | 0.1943291 | 0.002603018 | 0.1943465 | 0.7674252 | 86.78549
40 | 125.89 | 0.1949568 | 0.002827298 | 0.1949773 | 0.8308554 | 88.48152
41 | 100 | 0.1972679 | 0.003001904 | 0.1972907 | 0.8718255 | 90.15255
42 | 79.433 | 0.1974103 | 0.003105289 | 0.1974347 | 0.9011955 | 91.88359
43 | 63.096 | 0.1977165 | 0.003175927 | 0.197742 | 0.9202647 | 93.64462
44 | 50.119 | 0.1979256 | 0.003315129 | 0.1979533 | 0.9595787 | 95.41565
45 | 39.811 | 0.1981573 | 0.003446075 | 0.1981873 | 0.9963075 | 105.0868
46 | 31.623 | 0.1985804 | 0.003547464 | 0.198612 | 1.02343 | 107.0179
47 | 25.119 | 0.1989953 | 0.003785359 | 0.1990313 | 1.089769 | 108.8989
48 | 19.953 | 0.1992335 | 0.004057987 | 0.1992748 | 1.166839 | 112.336
49 | 15.849 | 0.199872 | 0.004406924 | 0.1999206 | 1.263094 | 114.502
50 | 12.589 | 0.2002496 | 0.004800558 | 0.2003072 | 1.373281 | 116.773
51 | 10 | 0.2009009 | 0.005263677 | 0.2009699 | 1.500827 | 119.3691
52 | 7.9433 | 0.2015873 | 0.005859169 | 0.2016724 | 1.664843 | 121.9851
53 | 6.3096 | 0.2024936 | 0.006378807 | 0.2025941 | 1.804293 | 124.6912
54 | 5.0119 | 0.2034848 | 0.00698592 | 0.2036047 | 1.966272 | 127.3972
55 | 3.9811 | 0.2047145 | 0.007497978 | 0.2048518 | 2.097607 | 130.1183
56 | 3.1623 | 0.2059241 | 0.007842862 | 0.2060734 | 2.181123 | 132.8843
57 | 2.5119 | 0.2074832 | 0.008102116 | 0.2076413 | 2.236236 | 135.8104
58 | 1.9953 | 0.2090755 | 0.008061669 | 0.2092309 | 2.208154 | 138.8015
59 | 1.5849 | 0.2103451 | 0.007921278 | 0.2104942 | 2.156653 | 141.9075
60 | 1.2589 | 0.2117547 | 0.007631993 | 0.2118921 | 2.064143 | 145.1486
61 | 1 | 0.2130935 | 0.007099181 | 0.2132117 | 1.908095 | 148.7496
62 | 0.79433 | 0.2141065 | 0.006493017 | 0.2142049 | 1.737026 | 152.3257
63 | 0.63096 | 0.214912 | 0.006048047 | 0.2149971 | 1.61199 | 156.1768
64 | 0.50119 | 0.2156721 | 0.005637869 | 0.2157458 | 1.497424 | 160.2829
65 | 0.39811 | 0.216151 | 0.005235462 | 0.2162144 | 1.387508 | 164.8689
66 | 0.31623 | 0.2166811 | 0.004946919 | 0.2167376 | 1.307859 | 169.925
67 | 0.25119 | 0.2171733 | 0.004637567 | 0.2172229 | 1.223321 | 175.6511
68 | 0.19953 | 0.2175556 | 0.004526408 | 0.2176027 | 1.19191 | 182.2123
69 | 0.15849 | 0.2181851 | 0.004569817 | 0.2182329 | 1.199866 | 189.8034
70 | 0.12589 | 0.218194 | 0.004705539 | 0.2182448 | 1.23544 | 198.7046
71 | 0.1 | 0.2185503 | 0.004575136 | 0.2185982 | 1.199256 | 209.3608
72 | 0.079433 | 0.2192113 | 0.005001525 | 0.2192684 | 1.307034 | 221.922
73 | 0.063096 | 0.2196865 | 0.00575201 | 0.2197618 | 1.499822 | 237.1283
74 | 0.050119 | 0.2198657 | 0.006329651 | 0.2199568 | 1.649017 | 255.5696
75 | 0.039811 | 0.2202628 | 0.006772717 | 0.2203669 | 1.761196 | 278.101
76 | 0.031623 | 0.22098 | 0.007435402 | 0.221105 | 1.927127 | 305.8125
77 | 0.025119 | 0.2218731 | 0.008534568 | 0.2220372 | 2.202853 | 339.9542
78 | 0.019953 | 0.2225693 | 0.009779118 | 0.222784 | 2.51581 | 382.366
79 | 0.015849 | 0.2232954 | 0.01118364 | 0.2235753 | 2.867236 | 435.0879
80 | 0.012589 | 0.2241071 | 0.01304499 | 0.2244864 | 3.331356 | 500.6952
81 | 0.01 | 0.2253753 | 0.01485163 | 0.2258641 | 3.770189 | 582.6377