## Sheet1
Index | Frequency (Hz) | Z' (Ω) | -Z'' (Ω) | Z (Ω) | -Phase (°) | Time (s)
1 | 1000000 | 1.781405 | -4.359272 | 4.709209 | -67.77275 | 15.08517
2 | 794330 | 1.263875 | -3.606986 | 3.822006 | -70.68972 | 16.9462
3 | 630960 | 0.9402496 | -2.914828 | 3.062726 | -72.12162 | 18.90724
4 | 501190 | 0.7187122 | -2.36942 | 2.476025 | -73.12597 | 20.95328
5 | 398110 | 0.5654226 | -1.920148 | 2.001667 | -73.59197 | 22.87431
6 | 316230 | 0.5958736 | -1.442773 | 1.56098 | -67.55909 | 27.28239
7 | 251190 | 0.4725295 | -1.179161 | 1.270317 | -68.16236 | 28.91342
8 | 199530 | 0.393426 | -0.962648 | 1.03994 | -67.77058 | 30.63446
9 | 158490 | 0.3348988 | -0.7828762 | 0.8515001 | -66.83973 | 32.36049
10 | 125890 | 0.2933158 | -0.6349312 | 0.6994081 | -65.20473 | 33.97151
11 | 100000 | 0.2643693 | -0.5130716 | 0.5771773 | -62.73941 | 38.1896
12 | 79433 | 0.2427591 | -0.415504 | 0.481223 | -59.70429 | 39.70562
13 | 63096 | 0.2275905 | -0.336383 | 0.4061415 | -55.91845 | 41.44165
14 | 50119 | 0.2156961 | -0.2719666 | 0.3471176 | -51.58215 | 43.08769
15 | 39811 | 0.2071638 | -0.2196775 | 0.3019521 | -46.67926 | 44.72871
16 | 31623 | 0.2002803 | -0.1772429 | 0.2674458 | -41.508 | 46.36975
17 | 25119 | 0.1951431 | -0.1427938 | 0.2418076 | -36.19439 | 48.01578
18 | 19953 | 0.191346 | -0.1149417 | 0.2232149 | -30.99326 | 49.6468
19 | 15849 | 0.188426 | -0.09236663 | 0.2098474 | -26.11415 | 51.25784
20 | 12589 | 0.1861329 | -0.07409629 | 0.200339 | -21.70665 | 52.88886
21 | 10000 | 0.184547 | -0.05933077 | 0.1938498 | -17.82229 | 55.80092
22 | 7943.3 | 0.1834202 | -0.04736474 | 0.189437 | -14.47923 | 57.34195
23 | 6309.6 | 0.1825268 | -0.03759832 | 0.1863589 | -11.63944 | 58.94798
24 | 5011.9 | 0.1822058 | -0.02965145 | 0.1846028 | -9.243058 | 60.57901
25 | 3981.1 | 0.1816537 | -0.02319754 | 0.1831289 | -7.277399 | 62.18004
26 | 3162.3 | 0.1814769 | -0.01796698 | 0.1823641 | -5.654098 | 63.82607
27 | 2511.9 | 0.1813739 | -0.01372829 | 0.1818927 | -4.328493 | 65.4471
28 | 1995.3 | 0.1816294 | -0.01030728 | 0.1819216 | -3.247992 | 67.06313
29 | 1584.9 | 0.1818648 | -0.007551546 | 0.1820215 | -2.377719 | 68.64416
30 | 1258.9 | 0.1820904 | -0.005315881 | 0.1821679 | -1.672198 | 70.24019
31 | 1000 | 0.182475 | -0.003512526 | 0.1825088 | -1.102771 | 71.88122
32 | 794.33 | 0.1829032 | -0.002049722 | 0.1829147 | -0.6420636 | 73.60225
33 | 630.96 | 0.1832543 | -0.0008926468 | 0.1832565 | -0.2790902 | 75.21328
34 | 501.19 | 0.1837778 | 4.904335e-05 | 0.1837778 | 0.01529008 | 76.84431
35 | 398.11 | 0.1841516 | 0.0007925583 | 0.1841533 | 0.2465902 | 78.43534
36 | 316.23 | 0.1846924 | 0.001373977 | 0.1846975 | 0.4262312 | 80.06137
37 | 251.19 | 0.1851464 | 0.00189487 | 0.1851561 | 0.5863697 | 81.6974
38 | 199.53 | 0.1856616 | 0.002225581 | 0.1856749 | 0.6867888 | 83.31843
39 | 158.49 | 0.1861512 | 0.0025212 | 0.1861682 | 0.7759568 | 84.96446
40 | 125.89 | 0.1865863 | 0.002710893 | 0.186606 | 0.8323856 | 86.66549
41 | 100 | 0.1870678 | 0.002868597 | 0.1870898 | 0.8785351 | 88.34152
42 | 79.433 | 0.1874468 | 0.002998859 | 0.1874708 | 0.9165657 | 90.07256
43 | 63.096 | 0.1878541 | 0.003093827 | 0.1878796 | 0.9435365 | 91.83359
44 | 50.119 | 0.1882584 | 0.003195946 | 0.1882855 | 0.9725816 | 93.58962
45 | 39.811 | 0.1885154 | 0.003314613 | 0.1885445 | 1.007312 | 104.7508
46 | 31.623 | 0.189038 | 0.003469819 | 0.1890698 | 1.051554 | 106.6619
47 | 25.119 | 0.1893358 | 0.003676601 | 0.1893715 | 1.112453 | 108.5379
48 | 19.953 | 0.189848 | 0.003984808 | 0.1898898 | 1.202431 | 112
49 | 15.849 | 0.1903703 | 0.004297381 | 0.1904188 | 1.293164 | 114.161
50 | 12.589 | 0.1908616 | 0.004677112 | 0.1909189 | 1.403767 | 116.417
51 | 10 | 0.1914938 | 0.005149527 | 0.191563 | 1.54039 | 118.9931
52 | 7.9433 | 0.1920937 | 0.005691487 | 0.192178 | 1.697103 | 121.6141
53 | 6.3096 | 0.1930561 | 0.006195668 | 0.1931555 | 1.838139 | 124.3102
54 | 5.0119 | 0.1941444 | 0.006719854 | 0.1942607 | 1.982368 | 127.0662
55 | 3.9811 | 0.1953391 | 0.007166857 | 0.1954706 | 2.1012 | 129.7773
56 | 3.1623 | 0.1965406 | 0.007466849 | 0.1966824 | 2.175699 | 132.5383
57 | 2.5119 | 0.19795 | 0.007652472 | 0.1980979 | 2.213872 | 135.4394
58 | 1.9953 | 0.1994224 | 0.007589696 | 0.1995668 | 2.179533 | 138.4254
59 | 1.5849 | 0.2007035 | 0.007385696 | 0.2008394 | 2.107478 | 141.5365
60 | 1.2589 | 0.2019183 | 0.007045231 | 0.2020412 | 1.998325 | 144.7776
61 | 1 | 0.2031108 | 0.006679402 | 0.2032206 | 1.883522 | 148.3936
62 | 0.79433 | 0.2040242 | 0.00614703 | 0.2041167 | 1.725739 | 151.9747
63 | 0.63096 | 0.2048644 | 0.005772275 | 0.2049457 | 1.613944 | 155.8208
64 | 0.50119 | 0.2054642 | 0.005389618 | 0.2055349 | 1.502605 | 159.9869
65 | 0.39811 | 0.206058 | 0.005063317 | 0.2061202 | 1.407605 | 164.4929
66 | 0.31623 | 0.2066133 | 0.004898981 | 0.2066714 | 1.358278 | 169.594
67 | 0.25119 | 0.2070767 | 0.004822669 | 0.2071329 | 1.334137 | 175.3251
68 | 0.19953 | 0.2076927 | 0.004744715 | 0.2077469 | 1.308687 | 181.9063
69 | 0.15849 | 0.2078745 | 0.004844104 | 0.207931 | 1.334923 | 189.4874
70 | 0.12589 | 0.2086278 | 0.005046011 | 0.2086888 | 1.385524 | 198.3636
71 | 0.1 | 0.2089124 | 0.005240421 | 0.2089781 | 1.436923 | 208.8398
72 | 0.079433 | 0.2094871 | 0.005676261 | 0.209564 | 1.552106 | 221.351
73 | 0.063096 | 0.2099896 | 0.006148183 | 0.2100796 | 1.677056 | 236.4573
74 | 0.050119 | 0.2107893 | 0.006877928 | 0.2109015 | 1.868863 | 254.8936
75 | 0.039811 | 0.2114448 | 0.007850376 | 0.2115905 | 2.126261 | 277.43
76 | 0.031623 | 0.2122171 | 0.008736791 | 0.2123968 | 2.357486 | 305.1015
77 | 0.025119 | 0.2130343 | 0.009769395 | 0.2132582 | 2.625649 | 339.2732
78 | 0.019953 | 0.2140238 | 0.01093839 | 0.2143031 | 2.925745 | 381.675
79 | 0.015849 | 0.2152538 | 0.01242199 | 0.2156119 | 3.302796 | 434.3269
80 | 0.012589 | 0.2166562 | 0.01423338 | 0.2171233 | 3.758684 | 499.9591
81 | 0.01 | 0.2183762 | 0.01641756 | 0.2189924 | 4.299418 | 581.9017