## Sheet1
Index | Frequency (Hz) | Z' (Ω) | -Z'' (Ω) | Z (Ω) | -Phase (°) | Time (s)
1 | 1000000 | 1.769357 | -4.374269 | 4.718564 | -67.97706 | 14.32615
2 | 794330 | 1.25292 | -3.622047 | 3.832627 | -70.91873 | 16.17219
3 | 630960 | 0.9278587 | -2.926925 | 3.070474 | -72.41097 | 18.20822
4 | 501190 | 0.7044218 | -2.378603 | 2.480718 | -73.50338 | 20.25926
5 | 398110 | 0.550841 | -1.928298 | 2.005432 | -74.05739 | 22.13029
6 | 316230 | 0.5824372 | -1.450038 | 1.56264 | -68.11613 | 26.55838
7 | 251190 | 0.4580526 | -1.184825 | 1.270284 | -68.86353 | 28.18941
8 | 199530 | 0.3784037 | -0.9668638 | 1.038275 | -68.626 | 29.90544
9 | 158490 | 0.3195751 | -0.7866482 | 0.849084 | -67.8906 | 31.63147
10 | 125890 | 0.2780542 | -0.6378332 | 0.6958055 | -66.44589 | 33.2425
11 | 100000 | 0.2485571 | -0.516625 | 0.573308 | -64.307 | 37.47558
12 | 79433 | 0.2267996 | -0.4180896 | 0.4756438 | -61.52165 | 38.99161
13 | 63096 | 0.2111704 | -0.3380604 | 0.3985947 | -58.00892 | 40.73764
14 | 50119 | 0.1996195 | -0.2733166 | 0.3384522 | -53.85711 | 42.37367
15 | 39811 | 0.1909337 | -0.220678 | 0.2918124 | -49.13317 | 43.9847
16 | 31623 | 0.1845548 | -0.1779778 | 0.2563914 | -43.96066 | 45.61573
17 | 25119 | 0.1794982 | -0.1433692 | 0.2297267 | -38.61514 | 47.24676
18 | 19953 | 0.1757655 | -0.1153416 | 0.2102313 | -33.27386 | 48.88779
19 | 15849 | 0.1730121 | -0.09273321 | 0.1962973 | -28.19098 | 50.55882
20 | 12589 | 0.1708651 | -0.07435828 | 0.1863439 | -23.51805 | 52.17985
21 | 10000 | 0.1696936 | -0.0595509 | 0.1798395 | -19.3376 | 55.10191
22 | 7943.3 | 0.1685402 | -0.04751567 | 0.17511 | -15.74447 | 56.63293
23 | 6309.6 | 0.1676095 | -0.03773967 | 0.1718058 | -12.68934 | 58.26896
24 | 5011.9 | 0.1669755 | -0.02977085 | 0.1696087 | -10.10931 | 59.885
25 | 3981.1 | 0.1667005 | -0.02330146 | 0.1683211 | -7.957271 | 61.51603
26 | 3162.3 | 0.1664714 | -0.01802791 | 0.1674447 | -6.180724 | 63.11705
27 | 2511.9 | 0.1664802 | -0.01375866 | 0.1670478 | -4.724439 | 64.74808
28 | 1995.3 | 0.1666447 | -0.01032224 | 0.166964 | -3.544465 | 66.37911
29 | 1584.9 | 0.1668352 | -0.007537642 | 0.1670054 | -2.586874 | 67.98014
30 | 1258.9 | 0.1672972 | -0.005306706 | 0.1673813 | -1.816827 | 69.59617
31 | 1000 | 0.1676274 | -0.003486807 | 0.1676637 | -1.191634 | 71.2322
32 | 794.33 | 0.1677604 | -0.001998331 | 0.1677723 | -0.6824645 | 72.96324
33 | 630.96 | 0.1684096 | -0.00082621 | 0.1684117 | -0.2810882 | 74.57427
34 | 501.19 | 0.1688096 | 0.0001064464 | 0.1688096 | 0.03612903 | 76.2153
35 | 398.11 | 0.16907 | 0.0008752935 | 0.1690723 | 0.2966237 | 77.80633
36 | 316.23 | 0.1697388 | 0.001454091 | 0.169745 | 0.4908203 | 79.41735
37 | 251.19 | 0.1700927 | 0.001956629 | 0.170104 | 0.6590619 | 81.07339
38 | 199.53 | 0.1706879 | 0.002336139 | 0.1707038 | 0.7841362 | 82.71442
39 | 158.49 | 0.171344 | 0.002597505 | 0.1713637 | 0.8685138 | 84.37545
40 | 125.89 | 0.1716076 | 0.002791562 | 0.1716303 | 0.9319551 | 86.07148
41 | 100 | 0.1720139 | 0.002963305 | 0.1720394 | 0.9869439 | 87.77251
42 | 79.433 | 0.1724735 | 0.003082341 | 0.172501 | 1.023846 | 89.49854
43 | 63.096 | 0.1727161 | 0.00318916 | 0.1727456 | 1.057832 | 91.25458
44 | 50.119 | 0.1728317 | 0.003266201 | 0.1728625 | 1.082656 | 93.04061
45 | 39.811 | 0.1730747 | 0.003404077 | 0.1731082 | 1.126762 | 102.5218
46 | 31.623 | 0.173488 | 0.003580777 | 0.173525 | 1.182412 | 104.4578
47 | 25.119 | 0.1738247 | 0.003759366 | 0.1738653 | 1.238962 | 106.3389
48 | 19.953 | 0.1741476 | 0.004047997 | 0.1741946 | 1.33158 | 109.8059
49 | 15.849 | 0.1747352 | 0.004345139 | 0.1747892 | 1.42448 | 111.957
50 | 12.589 | 0.1750989 | 0.004817931 | 0.1751651 | 1.576124 | 114.223
51 | 10 | 0.175618 | 0.005251053 | 0.1756965 | 1.712658 | 116.814
52 | 7.9433 | 0.1764575 | 0.005718606 | 0.1765501 | 1.856183 | 119.4251
53 | 6.3096 | 0.1773119 | 0.006353008 | 0.1774257 | 2.052005 | 122.1461
54 | 5.0119 | 0.1785023 | 0.006902914 | 0.1786357 | 2.214598 | 124.8672
55 | 3.9811 | 0.1796128 | 0.007398673 | 0.1797652 | 2.358814 | 127.6432
56 | 3.1623 | 0.1808813 | 0.007755079 | 0.1810475 | 2.454988 | 130.4843
57 | 2.5119 | 0.1823843 | 0.007966744 | 0.1825582 | 2.501152 | 133.3804
58 | 1.9953 | 0.1838012 | 0.008039939 | 0.183977 | 2.504669 | 136.3564
59 | 1.5849 | 0.1852346 | 0.007833439 | 0.1854002 | 2.421555 | 139.3875
60 | 1.2589 | 0.1866016 | 0.007480667 | 0.1867515 | 2.2957 | 142.5335
61 | 1 | 0.1878414 | 0.00704049 | 0.1879733 | 2.1465 | 146.1396
62 | 0.79433 | 0.188728 | 0.006505464 | 0.1888401 | 1.974206 | 149.6307
63 | 0.63096 | 0.1897816 | 0.006029888 | 0.1898773 | 1.819834 | 153.4167
64 | 0.50119 | 0.1904406 | 0.005531259 | 0.190521 | 1.663661 | 157.5128
65 | 0.39811 | 0.1910203 | 0.005150871 | 0.1910897 | 1.544609 | 162.0539
66 | 0.31623 | 0.1915596 | 0.004923049 | 0.1916229 | 1.472168 | 167.145
67 | 0.25119 | 0.1919086 | 0.004735521 | 0.191967 | 1.413539 | 172.8811
68 | 0.19953 | 0.1925965 | 0.004796747 | 0.1926563 | 1.426695 | 179.4572
69 | 0.15849 | 0.1926964 | 0.004710465 | 0.192754 | 1.400317 | 187.0684
70 | 0.12589 | 0.1930628 | 0.004768698 | 0.1931217 | 1.414932 | 195.8995
71 | 0.1 | 0.193543 | 0.005218621 | 0.1936134 | 1.544527 | 206.4207
72 | 0.079433 | 0.1938804 | 0.005395647 | 0.1939555 | 1.594117 | 219.0019
73 | 0.063096 | 0.194522 | 0.005952918 | 0.194613 | 1.752865 | 234.1132
74 | 0.050119 | 0.1949705 | 0.00639388 | 0.1950753 | 1.878289 | 252.4796
75 | 0.039811 | 0.1958138 | 0.0071275 | 0.1959435 | 2.08461 | 274.996
76 | 0.031623 | 0.196844 | 0.00811623 | 0.1970113 | 2.36107 | 302.6125
77 | 0.025119 | 0.197474 | 0.009321393 | 0.1976939 | 2.702535 | 336.7541
78 | 0.019953 | 0.1981727 | 0.01044539 | 0.1984478 | 3.017183 | 379.0959
79 | 0.015849 | 0.1990242 | 0.01160981 | 0.1993625 | 3.338489 | 431.8129
80 | 0.012589 | 0.2002275 | 0.0128779 | 0.2006412 | 3.679986 | 497.4101
81 | 0.01 | 0.2017024 | 0.01455754 | 0.202227 | 4.128071 | 579.3526