## Sheet1
Index | Frequency (Hz) | Z' (Ω) | -Z'' (Ω) | Z (Ω) | -Phase (°) | Time (s)
1 | 1000000 | 1.815259 | -4.448567 | 4.804676 | -67.80185 | 15.27617
2 | 794330 | 1.290737 | -3.681216 | 3.900943 | -70.67791 | 17.24721
3 | 630960 | 0.9661611 | -2.984477 | 3.136968 | -72.06174 | 19.11324
4 | 501190 | 0.7385779 | -2.423654 | 2.533692 | -73.05206 | 21.17428
5 | 398110 | 0.5835813 | -1.965742 | 2.050539 | -73.46512 | 23.09032
6 | 316230 | 0.6143818 | -1.474827 | 1.597679 | -67.38442 | 27.5084
7 | 251190 | 0.4890723 | -1.205396 | 1.300835 | -67.91585 | 29.14943
8 | 199530 | 0.4086644 | -0.9834392 | 1.064969 | -67.43486 | 30.85546
9 | 158490 | 0.3492919 | -0.7994328 | 0.8724091 | -66.3983 | 32.56649
10 | 125890 | 0.3069846 | -0.6478564 | 0.7169083 | -64.64622 | 34.20252
11 | 100000 | 0.2774939 | -0.5249736 | 0.5938014 | -62.13968 | 38.4206
12 | 79433 | 0.256053 | -0.4247152 | 0.4959296 | -58.915 | 39.94663
13 | 63096 | 0.2403088 | -0.3433101 | 0.4190586 | -55.00891 | 41.66266
14 | 50119 | 0.2286088 | -0.2773897 | 0.3594538 | -50.50659 | 43.37869
15 | 39811 | 0.2198727 | -0.2240077 | 0.3138845 | -45.53373 | 45.10472
16 | 31623 | 0.2132639 | -0.1806851 | 0.2795149 | -40.27251 | 46.71075
17 | 25119 | 0.2082239 | -0.1454994 | 0.2540222 | -34.94446 | 48.33178
18 | 19953 | 0.204415 | -0.1170409 | 0.2355505 | -29.79395 | 49.93781
19 | 15849 | 0.2016308 | -0.09407276 | 0.2224964 | -25.01185 | 51.57384
20 | 12589 | 0.1993981 | -0.07543591 | 0.2131905 | -20.72254 | 53.18487
21 | 10000 | 0.1977436 | -0.06038411 | 0.2067577 | -16.98088 | 56.10693
22 | 7943.3 | 0.1965988 | -0.04819875 | 0.2024209 | -13.77511 | 57.65295
23 | 6309.6 | 0.1956901 | -0.0382694 | 0.199397 | -11.06518 | 59.26898
24 | 5011.9 | 0.1950751 | -0.03017978 | 0.1973958 | -8.794425 | 60.90002
25 | 3981.1 | 0.1946242 | -0.02360414 | 0.1960503 | -6.915096 | 62.49604
26 | 3162.3 | 0.1945399 | -0.01828402 | 0.1953972 | -5.369228 | 64.10207
27 | 2511.9 | 0.1945426 | -0.01395086 | 0.1950422 | -4.101721 | 65.7131
28 | 1995.3 | 0.1946811 | -0.01048229 | 0.1949631 | -3.082021 | 67.34914
29 | 1584.9 | 0.1948744 | -0.007644599 | 0.1950243 | -2.246466 | 68.92516
30 | 1258.9 | 0.1950625 | -0.005378748 | 0.1951366 | -1.579502 | 70.53119
31 | 1000 | 0.1955491 | -0.003556694 | 0.1955814 | -1.041995 | 72.14722
32 | 794.33 | 0.195793 | -0.002058981 | 0.1958039 | -0.6025064 | 73.86325
33 | 630.96 | 0.1963215 | -0.0008773634 | 0.1963235 | -0.2560539 | 75.46928
34 | 501.19 | 0.1967314 | 8.788585e-05 | 0.1967315 | 0.02559575 | 77.10031
35 | 398.11 | 0.1970964 | 0.0008483773 | 0.1970982 | 0.2466211 | 78.68134
36 | 316.23 | 0.1976179 | 0.001459552 | 0.1976233 | 0.4231633 | 80.29237
37 | 251.19 | 0.1980712 | 0.00192787 | 0.1980806 | 0.5576548 | 81.95841
38 | 199.53 | 0.1984954 | 0.002326855 | 0.1985091 | 0.6716166 | 85.36947
39 | 158.49 | 0.1989902 | 0.00260489 | 0.1990072 | 0.7499901 | 87.0205
40 | 125.89 | 0.199434 | 0.002799418 | 0.1994537 | 0.8041974 | 88.72653
41 | 100 | 0.1997925 | 0.002983739 | 0.1998148 | 0.8556023 | 90.40256
42 | 79.433 | 0.2003817 | 0.003090031 | 0.2004055 | 0.8834723 | 92.11859
43 | 63.096 | 0.2008092 | 0.003183515 | 0.2008344 | 0.9082587 | 93.89463
44 | 50.119 | 0.2012194 | 0.003320628 | 0.2012467 | 0.9454394 | 95.66066
45 | 39.811 | 0.2015602 | 0.003410249 | 0.201589 | 0.9693098 | 105.0718
46 | 31.623 | 0.2019525 | 0.003590196 | 0.2019844 | 1.018464 | 106.9779
47 | 25.119 | 0.2023222 | 0.003784382 | 0.2023576 | 1.071577 | 108.8589
48 | 19.953 | 0.202662 | 0.004057204 | 0.2027026 | 1.146883 | 112.311
49 | 15.849 | 0.2031736 | 0.004488981 | 0.2032232 | 1.265705 | 114.472
50 | 12.589 | 0.2035258 | 0.004737602 | 0.2035809 | 1.333471 | 116.7581
51 | 10 | 0.2041376 | 0.005286255 | 0.204206 | 1.483374 | 119.3491
52 | 7.9433 | 0.2048368 | 0.005763078 | 0.2049178 | 1.61159 | 121.9601
53 | 6.3096 | 0.2057937 | 0.00634114 | 0.2058913 | 1.764902 | 124.6112
54 | 5.0119 | 0.206742 | 0.00693435 | 0.2068582 | 1.921043 | 127.3372
55 | 3.9811 | 0.2079658 | 0.007480956 | 0.2081003 | 2.060158 | 130.0483
56 | 3.1623 | 0.2094478 | 0.007838281 | 0.2095944 | 2.143211 | 132.9043
57 | 2.5119 | 0.2109056 | 0.008026913 | 0.2110583 | 2.179583 | 135.8254
58 | 1.9953 | 0.2122827 | 0.008138548 | 0.2124386 | 2.195545 | 138.8015
59 | 1.5849 | 0.2137559 | 0.007945662 | 0.2139036 | 2.128799 | 141.9075
60 | 1.2589 | 0.2150425 | 0.007529236 | 0.2151743 | 2.005266 | 145.1186
61 | 1 | 0.21629 | 0.007155881 | 0.2164083 | 1.89492 | 148.6946
62 | 0.79433 | 0.2174195 | 0.006633399 | 0.2175207 | 1.747533 | 152.2757
63 | 0.63096 | 0.2182041 | 0.006211472 | 0.2182925 | 1.630561 | 156.0868
64 | 0.50119 | 0.2187992 | 0.005726644 | 0.2188742 | 1.499263 | 160.1929
65 | 0.39811 | 0.21949 | 0.005375585 | 0.2195558 | 1.402965 | 164.7789
66 | 0.31623 | 0.2199627 | 0.005133351 | 0.2200226 | 1.33689 | 169.86
67 | 0.25119 | 0.2205495 | 0.005007438 | 0.2206063 | 1.300641 | 175.6061
68 | 0.19953 | 0.2209046 | 0.004997363 | 0.2209611 | 1.295939 | 182.1923
69 | 0.15849 | 0.2213928 | 0.005078621 | 0.2214511 | 1.314101 | 189.7984
70 | 0.12589 | 0.221851 | 0.005182613 | 0.2219116 | 1.338231 | 198.6046
71 | 0.1 | 0.2222296 | 0.005406214 | 0.2222953 | 1.393568 | 209.1358
72 | 0.079433 | 0.222796 | 0.005935257 | 0.2228751 | 1.525991 | 221.727
73 | 0.063096 | 0.2232605 | 0.006390289 | 0.2233519 | 1.639505 | 236.8383
74 | 0.050119 | 0.2236928 | 0.006914219 | 0.2237996 | 1.770417 | 255.3646
75 | 0.039811 | 0.2244037 | 0.007750481 | 0.2245375 | 1.978102 | 277.836
76 | 0.031623 | 0.2250327 | 0.008813636 | 0.2252052 | 2.242901 | 305.4575
77 | 0.025119 | 0.2255947 | 0.009782831 | 0.2258067 | 2.483055 | 339.6692
78 | 0.019953 | 0.2264863 | 0.01082837 | 0.226745 | 2.737243 | 382.056
79 | 0.015849 | 0.227653 | 0.01220889 | 0.2279802 | 3.069797 | 434.7529
80 | 0.012589 | 0.2291149 | 0.01393157 | 0.229538 | 3.479645 | 500.3652
81 | 0.01 | 0.2308297 | 0.01606576 | 0.2313881 | 3.98137 | 582.3927