## Sheet1
Index | Frequency (Hz) | Z' (Ω) | -Z'' (Ω) | Z (Ω) | -Phase (°) | Time (s)
1 | 1000000 | 1.802449 | -4.407685 | 4.761986 | -67.75871 | 15.33817
2 | 794330 | 1.278432 | -3.641103 | 3.859018 | -70.65326 | 17.1992
3 | 630960 | 0.9527648 | -2.950931 | 3.100928 | -72.10633 | 19.07524
4 | 501190 | 0.728076 | -2.39649 | 2.504647 | -73.10073 | 21.10128
5 | 398110 | 0.5728464 | -1.942177 | 2.024897 | -73.56655 | 23.02731
6 | 316230 | 0.6026319 | -1.458652 | 1.578236 | -67.55237 | 27.42039
7 | 251190 | 0.4782474 | -1.192356 | 1.284692 | -68.14455 | 29.03642
8 | 199530 | 0.3984307 | -0.9726765 | 1.051117 | -67.72486 | 30.77246
9 | 158490 | 0.3393192 | -0.790745 | 0.8604738 | -66.77519 | 32.48849
10 | 125890 | 0.2976291 | -0.6414327 | 0.7071202 | -65.10838 | 34.11452
11 | 100000 | 0.2680831 | -0.5195412 | 0.5846294 | -62.70628 | 38.3326
12 | 79433 | 0.2466647 | -0.4204657 | 0.4874781 | -59.60214 | 39.86862
13 | 63096 | 0.2309214 | -0.3399055 | 0.4109263 | -55.80901 | 41.57965
14 | 50119 | 0.2190521 | -0.274695 | 0.351342 | -51.42982 | 43.30569
15 | 39811 | 0.2104156 | -0.2217795 | 0.3057137 | -46.50616 | 44.92672
16 | 31623 | 0.2040133 | -0.1788744 | 0.2713254 | -41.24357 | 46.55775
17 | 25119 | 0.1990876 | -0.1441006 | 0.2457659 | -35.89722 | 48.16878
18 | 19953 | 0.1952553 | -0.1158418 | 0.227033 | -30.67996 | 49.81481
19 | 15849 | 0.1926104 | -0.093063 | 0.2139147 | -25.7883 | 51.42584
20 | 12589 | 0.1907522 | -0.0746611 | 0.2048431 | -21.37555 | 53.06687
21 | 10000 | 0.1889552 | -0.05971025 | 0.1981651 | -17.53664 | 55.98392
22 | 7943.3 | 0.1878161 | -0.04762214 | 0.1937596 | -14.22791 | 57.52495
23 | 6309.6 | 0.1871412 | -0.03782629 | 0.1909258 | -11.42706 | 59.13598
24 | 5011.9 | 0.18648 | -0.02981122 | 0.1888478 | -9.082614 | 60.76701
25 | 3981.1 | 0.1859656 | -0.02332022 | 0.1874221 | -7.147621 | 62.38304
26 | 3162.3 | 0.1857059 | -0.01805398 | 0.1865814 | -5.552739 | 64.00407
27 | 2511.9 | 0.1857671 | -0.01379186 | 0.1862784 | -4.246005 | 65.6101
28 | 1995.3 | 0.1859657 | -0.01034349 | 0.1862531 | -3.183536 | 67.24113
29 | 1584.9 | 0.18613 | -0.007549675 | 0.1862831 | -2.322718 | 68.81716
30 | 1258.9 | 0.1865915 | -0.005308524 | 0.186667 | -1.629624 | 70.41319
31 | 1000 | 0.1870843 | -0.003489987 | 0.1871168 | -1.068708 | 72.02922
32 | 794.33 | 0.1875245 | -0.002053017 | 0.1875357 | -0.6272488 | 73.76525
33 | 630.96 | 0.1879 | -0.000875493 | 0.187902 | -0.2669595 | 75.36628
34 | 501.19 | 0.18834 | 9.93562e-05 | 0.18834 | 0.03022561 | 76.99231
35 | 398.11 | 0.1888862 | 0.0008496429 | 0.1888881 | 0.2577247 | 78.58334
36 | 316.23 | 0.1893815 | 0.001439487 | 0.189387 | 0.4354961 | 80.20437
37 | 251.19 | 0.1899099 | 0.001943921 | 0.1899198 | 0.5864601 | 81.8554
38 | 199.53 | 0.1904028 | 0.002304385 | 0.1904168 | 0.6933988 | 83.46143
39 | 158.49 | 0.1909345 | 0.002605313 | 0.1909523 | 0.7817558 | 85.11246
40 | 125.89 | 0.1913272 | 0.002782822 | 0.1913475 | 0.8332987 | 86.81349
41 | 100 | 0.1919124 | 0.002925419 | 0.1919347 | 0.8733213 | 88.48453
42 | 79.433 | 0.1924483 | 0.003066694 | 0.1924728 | 0.9129399 | 90.20556
43 | 63.096 | 0.1927542 | 0.003163981 | 0.1927801 | 0.9404024 | 91.96159
44 | 50.119 | 0.1930914 | 0.003284579 | 0.1931193 | 0.9745352 | 93.73762
45 | 39.811 | 0.1934669 | 0.003376284 | 0.1934964 | 0.9997945 | 104.6738
46 | 31.623 | 0.1938135 | 0.003526939 | 0.1938456 | 1.04253 | 106.6049
47 | 25.119 | 0.1942783 | 0.003766986 | 0.1943148 | 1.110805 | 108.4809
48 | 19.953 | 0.194931 | 0.003987667 | 0.1949717 | 1.171926 | 111.938
49 | 15.849 | 0.1954656 | 0.004399466 | 0.1955151 | 1.289374 | 114.094
50 | 12.589 | 0.1959469 | 0.004756953 | 0.1960046 | 1.390682 | 116.355
51 | 10 | 0.1965877 | 0.005271628 | 0.1966584 | 1.536055 | 118.9561
52 | 7.9433 | 0.1973367 | 0.005836475 | 0.197423 | 1.694099 | 121.5721
53 | 6.3096 | 0.1982971 | 0.006394364 | 0.1984001 | 1.846942 | 124.3032
54 | 5.0119 | 0.1993412 | 0.006896219 | 0.1994605 | 1.98136 | 127.0192
55 | 3.9811 | 0.2005691 | 0.007401937 | 0.2007056 | 2.113523 | 129.7303
56 | 3.1623 | 0.2019863 | 0.007800267 | 0.2021368 | 2.211539 | 132.5813
57 | 2.5119 | 0.2032331 | 0.007990312 | 0.2033901 | 2.251481 | 135.4124
58 | 1.9953 | 0.2046907 | 0.008065674 | 0.2048495 | 2.256527 | 138.4085
59 | 1.5849 | 0.2062779 | 0.007806287 | 0.2064256 | 2.167241 | 141.4845
60 | 1.2589 | 0.2074426 | 0.007392411 | 0.2075743 | 2.040925 | 144.7006
61 | 1 | 0.2086987 | 0.006975863 | 0.2088153 | 1.914429 | 148.2666
62 | 0.79433 | 0.2099046 | 0.006602956 | 0.2100084 | 1.801756 | 151.7827
63 | 0.63096 | 0.2107626 | 0.005962463 | 0.210847 | 1.620462 | 155.6038
64 | 0.50119 | 0.2111986 | 0.005831147 | 0.211279 | 1.581522 | 159.7698
65 | 0.39811 | 0.2117416 | 0.005342024 | 0.2118089 | 1.445207 | 164.3309
66 | 0.31623 | 0.2123318 | 0.005163066 | 0.2123945 | 1.392932 | 169.422
67 | 0.25119 | 0.2130975 | 0.005341392 | 0.2131644 | 1.435846 | 175.1481
68 | 0.19953 | 0.2136697 | 0.004542127 | 0.213718 | 1.217793 | 181.6993
69 | 0.15849 | 0.2137352 | 0.005419846 | 0.2138039 | 1.452582 | 189.2704
70 | 0.12589 | 0.2139001 | 0.004700709 | 0.2139517 | 1.25894 | 198.1666
71 | 0.1 | 0.2155807 | 0.005165658 | 0.2156425 | 1.372636 | 208.8278
72 | 0.079433 | 0.2156728 | 0.006702396 | 0.2157769 | 1.77999 | 221.429
73 | 0.063096 | 0.2151196 | 0.006997779 | 0.2152334 | 1.863159 | 236.5353
74 | 0.050119 | 0.2151358 | 0.006781025 | 0.2152427 | 1.80535 | 254.9166
75 | 0.039811 | 0.2161131 | 0.006682398 | 0.2162164 | 1.771069 | 277.463
76 | 0.031623 | 0.2173863 | 0.006927877 | 0.2174967 | 1.825339 | 305.1795
77 | 0.025119 | 0.2191885 | 0.007577729 | 0.2193195 | 1.980026 | 339.3362
78 | 0.019953 | 0.2279194 | 0.008009928 | 0.2280601 | 2.012757 | 381.748
79 | 0.015849 | 0.2292566 | 0.01053141 | 0.2294984 | 2.630159 | 434.4599
80 | 0.012589 | 0.2305515 | 0.01291775 | 0.2309132 | 3.206916 | 500.0471
81 | 0.01 | 0.232385 | 0.01578381 | 0.2329204 | 3.885617 | 582.0847