## Sheet1
Index | Frequency (Hz) | Z' (Ω) | -Z'' (Ω) | Z (Ω) | -Phase (°) | Time (s)
1 | 1000000 | 1.801252 | -4.438223 | 4.789816 | -67.91023 | 14.27315
2 | 794330 | 1.275896 | -3.673062 | 3.888354 | -70.84452 | 16.09918
3 | 630960 | 0.9500208 | -2.968382 | 3.116702 | -72.2529 | 18.03522
4 | 501190 | 0.7227712 | -2.411325 | 2.517317 | -73.31441 | 20.06125
5 | 398110 | 0.5679345 | -1.954893 | 2.03572 | -73.80039 | 21.92729
6 | 316230 | 0.5989448 | -1.468616 | 1.586054 | -67.81292 | 26.37038
7 | 251190 | 0.4736095 | -1.200109 | 1.290181 | -68.46388 | 28.0164
8 | 199530 | 0.3936521 | -0.97958 | 1.055717 | -68.10688 | 29.75243
9 | 158490 | 0.3339521 | -0.7962406 | 0.8634368 | -67.24628 | 31.47847
10 | 125890 | 0.2919754 | -0.6458918 | 0.7088201 | -65.67465 | 33.0945
11 | 100000 | 0.262325 | -0.523237 | 0.585313 | -63.37309 | 37.31758
12 | 79433 | 0.2406391 | -0.4235417 | 0.4871291 | -60.39653 | 38.8536
13 | 63096 | 0.2247893 | -0.3426444 | 0.4097993 | -56.73342 | 40.57964
14 | 50119 | 0.2127865 | -0.2769856 | 0.3492837 | -52.46772 | 42.30067
15 | 39811 | 0.2039224 | -0.2239183 | 0.3028593 | -47.67588 | 43.9267
16 | 31623 | 0.1971717 | -0.1807594 | 0.2674895 | -42.5134 | 45.54273
17 | 25119 | 0.1921339 | -0.1457982 | 0.2411898 | -37.19255 | 47.17876
18 | 19953 | 0.188233 | -0.1173996 | 0.221843 | -31.95149 | 48.79979
19 | 15849 | 0.185306 | -0.09440574 | 0.2079682 | -26.99696 | 50.42582
20 | 12589 | 0.1830387 | -0.075775 | 0.1981035 | -22.48875 | 52.03685
21 | 10000 | 0.1813353 | -0.06069812 | 0.1912244 | -18.50687 | 54.9589
22 | 7943.3 | 0.1799895 | -0.04844951 | 0.1863963 | -15.06576 | 57.09494
23 | 6309.6 | 0.1791051 | -0.03847595 | 0.1831913 | -12.1242 | 58.72097
24 | 5011.9 | 0.1784649 | -0.03036694 | 0.18103 | -9.656752 | 60.352
25 | 3981.1 | 0.178067 | -0.02377318 | 0.179647 | -7.604413 | 61.96303
26 | 3162.3 | 0.1778989 | -0.01840497 | 0.1788485 | -5.906661 | 63.58906
27 | 2511.9 | 0.1779787 | -0.01407794 | 0.1785346 | -4.522624 | 65.20509
28 | 1995.3 | 0.1780418 | -0.0105731 | 0.1783554 | -3.398548 | 66.83612
29 | 1584.9 | 0.1783629 | -0.007755333 | 0.1785315 | -2.489688 | 68.41215
30 | 1258.9 | 0.178605 | -0.005455371 | 0.1786883 | -1.749518 | 69.99818
31 | 1000 | 0.1790484 | -0.003641277 | 0.1790855 | -1.165054 | 71.62421
32 | 794.33 | 0.1794512 | -0.002125935 | 0.1794638 | -0.6787438 | 73.34024
33 | 630.96 | 0.1798752 | -0.0009361199 | 0.1798776 | -0.2981803 | 74.96127
34 | 501.19 | 0.1803651 | 1.783695e-05 | 0.1803651 | 0.005666187 | 76.5773
35 | 398.11 | 0.180669 | 0.0007889187 | 0.1806707 | 0.2501891 | 78.17833
36 | 316.23 | 0.1811526 | 0.001423955 | 0.1811582 | 0.4503657 | 79.80436
37 | 251.19 | 0.1818147 | 0.001880156 | 0.1818244 | 0.5924779 | 81.46539
38 | 199.53 | 0.1822718 | 0.002248154 | 0.1822857 | 0.7066543 | 83.08142
39 | 158.49 | 0.1827781 | 0.002560763 | 0.182796 | 0.8026747 | 84.74245
40 | 125.89 | 0.1832678 | 0.002728352 | 0.1832881 | 0.8529133 | 86.45349
41 | 100 | 0.1836306 | 0.002916687 | 0.1836538 | 0.909978 | 88.13452
42 | 79.433 | 0.1841117 | 0.00305213 | 0.184137 | 0.9497393 | 89.86555
43 | 63.096 | 0.1845586 | 0.003124862 | 0.184585 | 0.9700135 | 91.62658
44 | 50.119 | 0.1850875 | 0.003221385 | 0.1851155 | 0.9971131 | 93.41262
45 | 39.811 | 0.1854197 | 0.003380598 | 0.1854505 | 1.044509 | 102.8188
46 | 31.623 | 0.1856566 | 0.003549325 | 0.1856905 | 1.09523 | 104.7448
47 | 25.119 | 0.1862634 | 0.003753021 | 0.1863012 | 1.154296 | 106.6209
48 | 19.953 | 0.1863377 | 0.004027751 | 0.1863812 | 1.238274 | 110.1079
49 | 15.849 | 0.1871121 | 0.004379129 | 0.1871633 | 1.340693 | 112.264
50 | 12.589 | 0.1875328 | 0.004773508 | 0.1875936 | 1.458106 | 114.54
51 | 10 | 0.1881574 | 0.005234158 | 0.1882302 | 1.593442 | 117.1461
52 | 7.9433 | 0.188887 | 0.005792115 | 0.1889758 | 1.756393 | 119.7571
53 | 6.3096 | 0.1899684 | 0.006354751 | 0.1900747 | 1.915922 | 122.3781
54 | 5.0119 | 0.190854 | 0.006919772 | 0.1909794 | 2.076458 | 125.0542
55 | 3.9811 | 0.1919947 | 0.007430688 | 0.1921384 | 2.216388 | 127.8353
56 | 3.1623 | 0.1933589 | 0.007731047 | 0.1935134 | 2.289631 | 130.5813
57 | 2.5119 | 0.1947198 | 0.007898549 | 0.1948799 | 2.322853 | 133.4174
58 | 1.9953 | 0.196292 | 0.00805101 | 0.1964571 | 2.348697 | 136.3734
59 | 1.5849 | 0.1979012 | 0.00771367 | 0.1980515 | 2.232109 | 139.4645
60 | 1.2589 | 0.1990338 | 0.00757972 | 0.1991781 | 2.180917 | 142.6655
61 | 1 | 0.2000932 | 0.007048826 | 0.2002173 | 2.017565 | 146.2066
62 | 0.79433 | 0.2012829 | 0.006573541 | 0.2013902 | 1.870514 | 149.6977
63 | 0.63096 | 0.2019486 | 0.005961615 | 0.2020365 | 1.690907 | 153.5437
64 | 0.50119 | 0.2031707 | 0.005732881 | 0.2032516 | 1.616289 | 159.4448
65 | 0.39811 | 0.2037441 | 0.00570071 | 0.2038238 | 1.602704 | 164.0159
66 | 0.31623 | 0.2039593 | 0.00493623 | 0.204019 | 1.386404 | 169.122
67 | 0.25119 | 0.2041611 | 0.004938564 | 0.2042208 | 1.385689 | 174.8381
68 | 0.19953 | 0.2048636 | 0.004820787 | 0.2049203 | 1.348018 | 181.4142
69 | 0.15849 | 0.2051787 | 0.004833893 | 0.2052357 | 1.349606 | 189.0054
70 | 0.12589 | 0.2056252 | 0.005144115 | 0.2056896 | 1.433067 | 197.8015
71 | 0.1 | 0.2055709 | 0.005315189 | 0.2056396 | 1.481095 | 208.3327
72 | 0.079433 | 0.2063337 | 0.005270362 | 0.206401 | 1.463182 | 220.839
73 | 0.063096 | 0.2074083 | 0.005630763 | 0.2074848 | 1.555095 | 236.0053
74 | 0.050119 | 0.2073692 | 0.006929971 | 0.207485 | 1.914028 | 254.4466
75 | 0.039811 | 0.2080762 | 0.008519939 | 0.2082506 | 2.344737 | 276.988
76 | 0.031623 | 0.2093076 | 0.008827659 | 0.2094937 | 2.415048 | 304.6045
77 | 0.025119 | 0.2105835 | 0.009556144 | 0.2108002 | 2.598264 | 338.7462
78 | 0.019953 | 0.210416 | 0.0109076 | 0.2106985 | 2.967458 | 381.1579
79 | 0.015849 | 0.2182533 | 0.006170002 | 0.2183405 | 1.619316 | 433.8699
80 | 0.012589 | 0.2145792 | 0.01484999 | 0.2150924 | 3.958852 | 499.4821
81 | 0.01 | 0.2156148 | 0.01716917 | 0.2162973 | 4.552793 | 581.4397