## Sheet1
Index | Frequency (Hz) | Z' (Ω) | -Z'' (Ω) | Z (Ω) | -Phase (°) | Time (s)
1 | 1000000 | 1.808809 | -4.493953 | 4.844317 | -68.0753 | 14.80316
2 | 794330 | 1.279101 | -3.721692 | 3.935365 | -71.03277 | 16.6642
3 | 630960 | 0.9468361 | -3.008161 | 3.153653 | -72.5283 | 18.59523
4 | 501190 | 0.7184855 | -2.443388 | 2.546835 | -73.61387 | 20.61127
5 | 398110 | 0.561988 | -1.981671 | 2.059818 | -74.16704 | 22.52731
6 | 316230 | 0.4523545 | -1.602942 | 1.665547 | -74.24079 | 24.36334
7 | 251190 | 0.4673029 | -1.21746 | 1.304063 | -69.00148 | 28.73642
8 | 199530 | 0.385671 | -0.9932873 | 1.065534 | -68.77993 | 30.38745
9 | 158490 | 0.3252583 | -0.8071204 | 0.8701932 | -68.05125 | 32.10348
10 | 125890 | 0.2828092 | -0.6546808 | 0.7131536 | -66.63661 | 33.72451
11 | 100000 | 0.2527568 | -0.5300764 | 0.5872537 | -64.50675 | 37.95259
12 | 79433 | 0.2309577 | -0.4288049 | 0.4870473 | -61.69274 | 39.46862
13 | 63096 | 0.2151222 | -0.3467286 | 0.408042 | -58.18313 | 41.18465
14 | 50119 | 0.203482 | -0.2804034 | 0.3464549 | -54.0325 | 42.83568
15 | 39811 | 0.1945681 | -0.2264128 | 0.2985288 | -49.32585 | 44.45171
16 | 31623 | 0.1886034 | -0.1827436 | 0.2626147 | -44.09595 | 46.09774
17 | 25119 | 0.1838117 | -0.1473068 | 0.2355547 | -38.7087 | 47.73377
18 | 19953 | 0.1799492 | -0.1185469 | 0.215488 | -33.37608 | 49.3598
19 | 15849 | 0.1771686 | -0.09536327 | 0.2012035 | -28.29193 | 50.99083
20 | 12589 | 0.1748459 | -0.07650327 | 0.1908503 | -23.63164 | 52.61186
21 | 10000 | 0.1731251 | -0.06127501 | 0.1836489 | -19.49065 | 55.55392
22 | 7943.3 | 0.1717986 | -0.04890824 | 0.1786247 | -15.89078 | 57.11495
23 | 6309.6 | 0.1708637 | -0.03883645 | 0.1752218 | -12.80547 | 58.73097
24 | 5011.9 | 0.1703029 | -0.0306774 | 0.1730438 | -10.21143 | 60.36701
25 | 3981.1 | 0.1699365 | -0.02401242 | 0.1716246 | -8.04278 | 62.54805
26 | 3162.3 | 0.1697835 | -0.01861442 | 0.1708008 | -6.256704 | 64.15908
27 | 2511.9 | 0.1698259 | -0.01425435 | 0.1704231 | -4.797878 | 65.76011
28 | 1995.3 | 0.1699118 | -0.01070259 | 0.1702485 | -3.604246 | 67.39614
29 | 1584.9 | 0.1701318 | -0.007851056 | 0.1703128 | -2.642149 | 68.98217
30 | 1258.9 | 0.1704414 | -0.005544168 | 0.1705315 | -1.863077 | 70.6082
31 | 1000 | 0.1708583 | -0.00369376 | 0.1708982 | -1.238476 | 72.22923
32 | 794.33 | 0.1711375 | -0.002182445 | 0.1711514 | -0.7306297 | 73.93526
33 | 630.96 | 0.1715544 | -0.0009948383 | 0.1715573 | -0.3322527 | 75.55629
34 | 501.19 | 0.1718577 | 5.953966e-06 | 0.1718577 | 0.001984998 | 77.20732
35 | 398.11 | 0.17232 | 0.000773992 | 0.1723217 | 0.2573479 | 78.79835
36 | 316.23 | 0.1727343 | 0.001394244 | 0.17274 | 0.4624592 | 80.45438
37 | 251.19 | 0.1733209 | 0.001869647 | 0.173331 | 0.618037 | 82.09541
38 | 199.53 | 0.1737964 | 0.002260693 | 0.1738111 | 0.7452446 | 83.70144
39 | 158.49 | 0.1742019 | 0.002516838 | 0.1742201 | 0.8277416 | 85.34247
40 | 125.89 | 0.1745858 | 0.002739382 | 0.1746073 | 0.8989399 | 87.0385
41 | 100 | 0.1751428 | 0.002932118 | 0.1751674 | 0.9591162 | 88.70953
42 | 79.433 | 0.1755367 | 0.00303084 | 0.1755629 | 0.9891781 | 90.47056
43 | 63.096 | 0.1761555 | 0.003119781 | 0.1761831 | 1.014624 | 92.2416
44 | 50.119 | 0.176486 | 0.003213623 | 0.1765153 | 1.04318 | 94.01263
45 | 39.811 | 0.176838 | 0.003380315 | 0.1768703 | 1.095094 | 103.4938
46 | 31.623 | 0.177284 | 0.003511259 | 0.1773188 | 1.134643 | 105.4198
47 | 25.119 | 0.1777641 | 0.003709292 | 0.1778028 | 1.195382 | 107.3959
48 | 19.953 | 0.1780575 | 0.004002072 | 0.1781025 | 1.28758 | 110.8229
49 | 15.849 | 0.1785376 | 0.004320903 | 0.1785899 | 1.386381 | 112.979
50 | 12.589 | 0.1789623 | 0.004798492 | 0.1790266 | 1.535896 | 115.255
51 | 10 | 0.1797184 | 0.005218814 | 0.1797942 | 1.663335 | 117.8511
52 | 7.9433 | 0.1804093 | 0.005725412 | 0.1805002 | 1.81771 | 120.4921
53 | 6.3096 | 0.1813014 | 0.006256481 | 0.1814093 | 1.97642 | 123.2132
54 | 5.0119 | 0.1823738 | 0.006893259 | 0.1825041 | 2.164602 | 125.9592
55 | 3.9811 | 0.1834647 | 0.007322374 | 0.1836107 | 2.285555 | 128.6803
56 | 3.1623 | 0.1847954 | 0.007694097 | 0.1849555 | 2.384177 | 131.4363
57 | 2.5119 | 0.18626 | 0.007801482 | 0.1864233 | 2.398426 | 134.2674
58 | 1.9953 | 0.1878317 | 0.007894564 | 0.1879975 | 2.406725 | 137.2334
59 | 1.5849 | 0.1892244 | 0.007790035 | 0.1893846 | 2.357436 | 140.3145
60 | 1.2589 | 0.1907503 | 0.007385741 | 0.1908933 | 2.217351 | 143.5755
61 | 1 | 0.1918326 | 0.007023333 | 0.1919611 | 2.096764 | 147.1466
62 | 0.79433 | 0.19269 | 0.006504464 | 0.1927998 | 1.933348 | 150.6577
63 | 0.63096 | 0.193838 | 0.006213889 | 0.1939376 | 1.836109 | 154.4187
64 | 0.50119 | 0.1942871 | 0.005286603 | 0.194359 | 1.558649 | 158.5048
65 | 0.39811 | 0.195154 | 0.004735959 | 0.1952114 | 1.39017 | 163.0409
66 | 0.31623 | 0.1954887 | 0.004349477 | 0.1955371 | 1.274578 | 168.177
67 | 0.25119 | 0.1952783 | 0.004984482 | 0.1953419 | 1.462158 | 173.9081
68 | 0.19953 | 0.1972835 | 0.00482663 | 0.1973425 | 1.401488 | 180.5292
69 | 0.15849 | 0.1963102 | 0.004592529 | 0.1963639 | 1.340147 | 188.1004
70 | 0.12589 | 0.1988486 | 0.003990519 | 0.1988886 | 1.149665 | 196.9765
71 | 0.1 | 0.1989586 | 0.006597989 | 0.199068 | 1.899382 | 207.4877
72 | 0.079433 | 0.1971339 | 0.006515571 | 0.1972416 | 1.893022 | 219.979
73 | 0.063096 | 0.1970427 | 0.004419972 | 0.1970923 | 1.285017 | 235.0702
74 | 0.050119 | 0.199303 | 0.00326292 | 0.1993297 | 0.937943 | 253.5216
75 | 0.039811 | 0.2026617 | 0.003849231 | 0.2026983 | 1.08811 | 276.058
76 | 0.031623 | 0.207136 | 0.007065626 | 0.2072565 | 1.953661 | 303.6595
77 | 0.025119 | 0.208775 | 0.009065191 | 0.2089717 | 2.48627 | 337.8061
78 | 0.019953 | 0.2100781 | 0.01270803 | 0.2104621 | 3.461716 | 380.2179
79 | 0.015849 | 0.210255 | 0.01631838 | 0.2108873 | 4.437962 | 432.9499
80 | 0.012589 | 0.2102343 | 0.02036039 | 0.2112179 | 5.531627 | 498.5671
81 | 0.01 | 0.2096814 | 0.02309931 | 0.2109499 | 6.286572 | 580.5046