## Sheet1
Index | Frequency (Hz) | Z' (Ω) | -Z'' (Ω) | Z (Ω) | -Phase (°) | Time (s)
1 | 1000000 | 1.848673 | -4.586908 | 4.945434 | -68.04897 | 15.46018
2 | 794330 | 1.308851 | -3.793375 | 4.012827 | -70.96372 | 17.31121
3 | 630960 | 0.9899243 | -3.064104 | 3.220044 | -72.09584 | 19.28224
4 | 501190 | 0.7647116 | -2.48922 | 2.604036 | -72.92256 | 21.31328
5 | 398110 | 0.6407148 | -2.023267 | 2.122293 | -72.42839 | 23.23432
6 | 316230 | 0.6029035 | -1.688478 | 1.792888 | -70.34991 | 25.05535
7 | 251190 | 0.6074537 | -1.293672 | 1.429191 | -64.84723 | 29.45843
8 | 199530 | 0.5081761 | -1.067588 | 1.182365 | -64.54536 | 31.08446
9 | 158490 | 0.4293377 | -0.8740622 | 0.973815 | -63.83982 | 32.8155
10 | 125890 | 0.3740324 | -0.7164625 | 0.8082195 | -62.43299 | 34.43153
11 | 100000 | 0.3334909 | -0.5850016 | 0.6733818 | -60.31391 | 38.6746
12 | 79433 | 0.3039525 | -0.4756914 | 0.5645082 | -57.42264 | 40.19063
13 | 63096 | 0.2828099 | -0.3862246 | 0.4786971 | -53.78684 | 41.92166
14 | 50119 | 0.2674879 | -0.312815 | 0.4115859 | -49.46628 | 43.6377
15 | 39811 | 0.2561676 | -0.2526626 | 0.3598058 | -44.60533 | 45.26873
16 | 31623 | 0.2477124 | -0.2036603 | 0.3206852 | -39.42583 | 46.87976
17 | 25119 | 0.2423418 | -0.1645134 | 0.2929065 | -34.17056 | 48.50578
18 | 19953 | 0.2373244 | -0.1321212 | 0.2716227 | -29.10517 | 50.12681
19 | 15849 | 0.2337123 | -0.1060431 | 0.2566448 | -24.40539 | 51.76285
20 | 12589 | 0.2307844 | -0.08493301 | 0.2459167 | -20.20457 | 53.37887
21 | 10000 | 0.2271694 | -0.06757727 | 0.2370076 | -16.56644 | 56.35593
22 | 7943.3 | 0.2260804 | -0.05398121 | 0.2324356 | -13.42908 | 57.88196
23 | 6309.6 | 0.2262848 | -0.04304227 | 0.2303421 | -10.76973 | 59.52299
24 | 5011.9 | 0.2258603 | -0.03402978 | 0.2284095 | -8.568157 | 61.13402
25 | 3981.1 | 0.2259738 | -0.02671812 | 0.2275478 | -6.743089 | 62.75005
26 | 3162.3 | 0.2257557 | -0.02075552 | 0.2267078 | -5.25289 | 64.35608
27 | 2511.9 | 0.2253359 | -0.01591475 | 0.2258972 | -4.03991 | 65.98211
28 | 1995.3 | 0.2250598 | -0.01202069 | 0.2253806 | -3.057325 | 67.59314
29 | 1584.9 | 0.2252502 | -0.008899051 | 0.2254259 | -2.262431 | 69.18417
30 | 1258.9 | 0.2250472 | -0.00636145 | 0.225137 | -1.619159 | 70.7752
31 | 1000 | 0.225875 | -0.00434082 | 0.2259167 | -1.100963 | 72.41623
32 | 794.33 | 0.2257058 | -0.002712001 | 0.2257221 | -0.6884129 | 74.13726
33 | 630.96 | 0.2274162 | -0.001414928 | 0.2274206 | -0.3564758 | 75.73829
34 | 501.19 | 0.2276258 | -0.0003397813 | 0.227626 | -0.08552644 | 77.35432
35 | 398.11 | 0.2278843 | 0.0004958049 | 0.2278849 | 0.1246575 | 78.96535
36 | 316.23 | 0.2293388 | 0.001170231 | 0.2293418 | 0.2923567 | 80.58638
37 | 251.19 | 0.2295515 | 0.001672655 | 0.2295576 | 0.4174854 | 82.23241
38 | 199.53 | 0.2298309 | 0.002094296 | 0.2298405 | 0.5220838 | 83.85844
39 | 158.49 | 0.2297658 | 0.002415095 | 0.2297785 | 0.6022204 | 85.50447
40 | 125.89 | 0.2302949 | 0.002651165 | 0.2303102 | 0.6595623 | 87.2105
41 | 100 | 0.2304231 | 0.002823406 | 0.2304403 | 0.7020182 | 88.89153
42 | 79.433 | 0.2308456 | 0.002983545 | 0.2308649 | 0.7404734 | 90.59757
43 | 63.096 | 0.2313908 | 0.003093923 | 0.2314114 | 0.7660555 | 92.3636
44 | 50.119 | 0.2321215 | 0.003193267 | 0.2321434 | 0.7881615 | 94.13463
45 | 39.811 | 0.2324594 | 0.003320582 | 0.2324832 | 0.8183896 | 105.3658
46 | 31.623 | 0.2329486 | 0.003490813 | 0.2329748 | 0.8585321 | 107.3019
47 | 25.119 | 0.2331819 | 0.003700812 | 0.2332113 | 0.9092604 | 109.1779
48 | 19.953 | 0.2343416 | 0.00403608 | 0.2343764 | 0.9867112 | 112.63
49 | 15.849 | 0.2342832 | 0.004311405 | 0.2343229 | 1.054269 | 114.781
50 | 12.589 | 0.2350094 | 0.004716195 | 0.2350567 | 1.149664 | 117.0621
51 | 10 | 0.2347857 | 0.005253911 | 0.2348445 | 1.281921 | 119.6731
52 | 7.9433 | 0.2348342 | 0.005774226 | 0.2349052 | 1.408535 | 122.2942
53 | 6.3096 | 0.2356971 | 0.006297402 | 0.2357813 | 1.530476 | 125.0302
54 | 5.0119 | 0.237041 | 0.006817564 | 0.237139 | 1.647437 | 127.7413
55 | 3.9811 | 0.2384845 | 0.007265282 | 0.2385951 | 1.744941 | 130.4573
56 | 3.1623 | 0.2399096 | 0.007680499 | 0.2400325 | 1.833649 | 133.2984
57 | 2.5119 | 0.2411143 | 0.007900492 | 0.2412437 | 1.876715 | 136.2144
58 | 1.9953 | 0.2432583 | 0.007876986 | 0.2433858 | 1.854656 | 139.2005
59 | 1.5849 | 0.2449515 | 0.007677202 | 0.2450717 | 1.795161 | 142.2765
60 | 1.2589 | 0.2462951 | 0.007192104 | 0.2464001 | 1.672628 | 145.4876
61 | 1 | 0.2467019 | 0.006744025 | 0.2467941 | 1.56589 | 149.1036
62 | 0.79433 | 0.2476633 | 0.006539208 | 0.2477496 | 1.512465 | 152.6997
63 | 0.63096 | 0.2482526 | 0.005941788 | 0.2483237 | 1.371081 | 156.4758
64 | 0.50119 | 0.2491711 | 0.005825022 | 0.2492392 | 1.339194 | 160.5719
65 | 0.39811 | 0.2491292 | 0.004949561 | 0.2491784 | 1.138171 | 165.1579
66 | 0.31623 | 0.249488 | 0.005015581 | 0.2495384 | 1.15169 | 170.194
67 | 0.25119 | 0.250883 | 0.005516543 | 0.2509437 | 1.259646 | 175.9601
68 | 0.19953 | 0.2509947 | 0.003945969 | 0.2510258 | 0.9006912 | 182.5463
69 | 0.15849 | 0.2504636 | 0.005915848 | 0.2505334 | 1.353051 | 190.1474
70 | 0.12589 | 0.251189 | 0.00428272 | 0.2512255 | 0.9767866 | 198.9686
71 | 0.1 | 0.2547174 | 0.004857006 | 0.2547637 | 1.092396 | 209.6598
72 | 0.079433 | 0.2533837 | 0.008177948 | 0.2535157 | 1.848577 | 222.246
73 | 0.063096 | 0.2515927 | 0.007617568 | 0.251708 | 1.734237 | 237.4123
74 | 0.050119 | 0.2502156 | 0.006156064 | 0.2502913 | 1.409366 | 255.7936
75 | 0.039811 | 0.2497219 | 0.004559974 | 0.2497635 | 1.046117 | 278.32
76 | 0.031623 | 0.2532788 | 0.004893463 | 0.2533261 | 1.106843 | 305.9616
77 | 0.025119 | 0.2560926 | 0.004536407 | 0.2561328 | 1.014827 | 340.1682
78 | 0.019953 | 0.258558 | 0.005972451 | 0.258627 | 1.323244 | 382.575
79 | 0.015849 | 0.2625781 | 0.007861861 | 0.2626957 | 1.714983 | 435.2169
80 | 0.012589 | 0.2657179 | 0.01077205 | 0.2659361 | 2.321467 | 500.9042
81 | 0.01 | 0.2683974 | 0.01416511 | 0.2687709 | 3.021076 | 582.8367