## Sheet1
Index | Frequency (Hz) | Z' (Ω) | -Z'' (Ω) | Z (Ω) | -Phase (°) | Time (s)
1 | 1000000 | 1.771139 | -4.317673 | 4.666823 | -67.69623 | 17.0552
2 | 794330 | 1.259189 | -3.573698 | 3.789047 | -70.59015 | 19.32624
3 | 630960 | 0.9393662 | -2.887143 | 3.036116 | -71.97709 | 21.19228
4 | 501190 | 0.7195586 | -2.345396 | 2.453293 | -72.94418 | 23.27332
5 | 398110 | 0.5690698 | -1.901135 | 1.984479 | -73.3359 | 25.22435
6 | 316230 | 0.5992577 | -1.427442 | 1.548128 | -67.22674 | 29.77744
7 | 251190 | 0.4775814 | -1.167107 | 1.26104 | -67.74557 | 31.43347
8 | 199530 | 0.3990692 | -0.9523283 | 1.032563 | -67.26408 | 33.1545
9 | 158490 | 0.3413162 | -0.7748063 | 0.8466531 | -66.22564 | 34.91553
10 | 125890 | 0.3003828 | -0.629148 | 0.6971779 | -64.47815 | 36.54656
11 | 100000 | 0.271115 | -0.5098745 | 0.5774732 | -61.99913 | 40.81964
12 | 79433 | 0.2498127 | -0.4129801 | 0.4826583 | -58.83015 | 42.34567
13 | 63096 | 0.2342342 | -0.3344551 | 0.4083208 | -54.99468 | 44.0917
14 | 50119 | 0.222544 | -0.2707675 | 0.3504866 | -50.58319 | 45.83773
15 | 39811 | 0.2136059 | -0.2188882 | 0.3058423 | -45.69975 | 47.47876
16 | 31623 | 0.2067777 | -0.1767126 | 0.2720007 | -40.51726 | 49.1048
17 | 25119 | 0.2016622 | -0.1425845 | 0.2469777 | -35.26207 | 50.74582
18 | 19953 | 0.1978186 | -0.1148697 | 0.2287515 | -30.14297 | 52.37686
19 | 15849 | 0.1947958 | -0.09236608 | 0.215585 | -25.36885 | 54.01289
20 | 12589 | 0.1926597 | -0.07420177 | 0.206455 | -21.0639 | 55.64392
21 | 10000 | 0.1908763 | -0.05942054 | 0.1999114 | -17.29157 | 58.56597
22 | 7943.3 | 0.1895926 | -0.04744087 | 0.195438 | -14.04839 | 60.162
23 | 6309.6 | 0.1887742 | -0.0377138 | 0.1925046 | -11.29795 | 61.80803
24 | 5011.9 | 0.1881436 | -0.02974419 | 0.1904803 | -8.98371 | 63.44906
25 | 3981.1 | 0.1878246 | -0.02329981 | 0.1892643 | -7.071466 | 65.07509
26 | 3162.3 | 0.1876647 | -0.01804906 | 0.1885307 | -5.493648 | 66.68612
27 | 2511.9 | 0.1877557 | -0.0138086 | 0.1882628 | -4.206277 | 68.33215
28 | 1995.3 | 0.1878295 | -0.01036012 | 0.188115 | -3.157068 | 69.96318
29 | 1584.9 | 0.1879863 | -0.007593253 | 0.1881395 | -2.313068 | 71.54921
30 | 1258.9 | 0.1883413 | -0.005364145 | 0.1884177 | -1.631399 | 73.14524
31 | 1000 | 0.1888183 | -0.003572333 | 0.1888521 | -1.083874 | 74.79127
32 | 794.33 | 0.1891465 | -0.002129301 | 0.1891585 | -0.6449753 | 76.5273
33 | 630.96 | 0.1895641 | -0.0009485645 | 0.1895664 | -0.2867014 | 78.14833
34 | 501.19 | 0.1901476 | -9.628558e-07 | 0.1901476 | -0.0002901302 | 79.78436
35 | 398.11 | 0.1904601 | 0.0007240493 | 0.1904615 | 0.2178135 | 81.39539
36 | 316.23 | 0.1911009 | 0.001323015 | 0.1911055 | 0.3966595 | 83.02642
37 | 251.19 | 0.1915008 | 0.001771266 | 0.191509 | 0.5299359 | 84.68245
38 | 199.53 | 0.1920058 | 0.002157687 | 0.1920179 | 0.6438408 | 86.32848
39 | 158.49 | 0.1924371 | 0.002450308 | 0.1924527 | 0.7295098 | 87.96951
40 | 125.89 | 0.1929537 | 0.002641596 | 0.1929718 | 0.7843478 | 89.68055
41 | 100 | 0.1932838 | 0.00280345 | 0.1933042 | 0.8309778 | 91.37658
42 | 79.433 | 0.193761 | 0.00292455 | 0.1937831 | 0.8647338 | 93.10261
43 | 63.096 | 0.194234 | 0.00299508 | 0.1942571 | 0.8834283 | 94.88364
44 | 50.119 | 0.1946491 | 0.003104057 | 0.1946738 | 0.9136147 | 96.66968
45 | 39.811 | 0.1949603 | 0.003261149 | 0.1949876 | 0.9583112 | 106.0809
46 | 31.623 | 0.1953718 | 0.003420354 | 0.1954017 | 1.002969 | 108.0119
47 | 25.119 | 0.1958037 | 0.003639712 | 0.1958375 | 1.064925 | 109.8979
48 | 19.953 | 0.1961489 | 0.003934819 | 0.1961884 | 1.14922 | 113.34
49 | 15.849 | 0.1966458 | 0.00426794 | 0.1966921 | 1.243335 | 115.516
50 | 12.589 | 0.1971018 | 0.004700745 | 0.1971579 | 1.366206 | 117.7971
51 | 10 | 0.1976845 | 0.005158725 | 0.1977518 | 1.494837 | 120.4131
52 | 7.9433 | 0.1984697 | 0.005756442 | 0.1985531 | 1.661349 | 123.0742
53 | 6.3096 | 0.1992987 | 0.006279508 | 0.1993976 | 1.80468 | 125.7902
54 | 5.0119 | 0.2003929 | 0.006920407 | 0.2005123 | 1.977878 | 128.5413
55 | 3.9811 | 0.2016043 | 0.007464687 | 0.2017425 | 2.120489 | 131.2473
56 | 3.1623 | 0.202959 | 0.007844336 | 0.2031105 | 2.213373 | 134.0484
57 | 2.5119 | 0.2044215 | 0.008108265 | 0.2045822 | 2.271415 | 136.9844
58 | 1.9953 | 0.2060394 | 0.008158096 | 0.2062008 | 2.267432 | 139.9855
59 | 1.5849 | 0.207545 | 0.007899955 | 0.2076953 | 2.179843 | 143.0915
60 | 1.2589 | 0.2090216 | 0.007529714 | 0.2091571 | 2.06311 | 146.3326
61 | 1 | 0.2100379 | 0.007105311 | 0.210158 | 1.937504 | 149.9387
62 | 0.79433 | 0.2110224 | 0.006696284 | 0.2111286 | 1.817532 | 153.5197
63 | 0.63096 | 0.2120369 | 0.006099809 | 0.2121246 | 1.647812 | 157.3858
64 | 0.50119 | 0.2126236 | 0.005591703 | 0.2126971 | 1.506451 | 161.5069
65 | 0.39811 | 0.2132725 | 0.005135483 | 0.2133343 | 1.379384 | 166.038
66 | 0.31623 | 0.2140047 | 0.004810421 | 0.2140587 | 1.287684 | 171.1691
67 | 0.25119 | 0.2143315 | 0.004838994 | 0.2143861 | 1.293355 | 176.9252
68 | 0.19953 | 0.2151202 | 0.004642167 | 0.2151703 | 1.236217 | 183.4963
69 | 0.15849 | 0.2152743 | 0.004667406 | 0.2153249 | 1.242047 | 191.0924
70 | 0.12589 | 0.2157873 | 0.004529091 | 0.2158349 | 1.202386 | 199.9036
71 | 0.1 | 0.2165634 | 0.005121556 | 0.216624 | 1.354748 | 210.3748
72 | 0.079433 | 0.2165493 | 0.005388644 | 0.2166164 | 1.425462 | 222.891
73 | 0.063096 | 0.216982 | 0.005511851 | 0.217052 | 1.455134 | 238.0673
74 | 0.050119 | 0.2177458 | 0.005823893 | 0.2178236 | 1.532085 | 256.4286
75 | 0.039811 | 0.2183727 | 0.006208096 | 0.218461 | 1.628417 | 278.925
76 | 0.031623 | 0.2194902 | 0.00696976 | 0.2196008 | 1.818777 | 306.5666
77 | 0.025119 | 0.2203808 | 0.007981918 | 0.2205253 | 2.074275 | 340.8082
78 | 0.019953 | 0.2212669 | 0.009194766 | 0.2214578 | 2.379563 | 383.195
79 | 0.015849 | 0.222208 | 0.01026882 | 0.2224451 | 2.645907 | 435.837
80 | 0.012589 | 0.2232137 | 0.01154165 | 0.2235119 | 2.959941 | 501.4592
81 | 0.01 | 0.2244474 | 0.01280406 | 0.2248123 | 3.265016 | 583.5017