## Sheet1
Index | Frequency (Hz) | Z' (Ω) | -Z'' (Ω) | Z (Ω) | -Phase (°) | Time (s)
1 | 1000000 | 1.767172 | -4.30164 | 4.650484 | -67.66647 | 16.49119
2 | 794330 | 1.256601 | -3.5593 | 3.774608 | -70.55457 | 18.34222
3 | 630960 | 0.9381195 | -2.87737 | 3.026438 | -71.94229 | 20.38826
4 | 501190 | 0.7199379 | -2.337407 | 2.445768 | -72.8808 | 22.4293
5 | 398110 | 0.5692304 | -1.893909 | 1.977603 | -73.2714 | 24.37033
6 | 316230 | 0.5993547 | -1.421918 | 1.543074 | -67.14402 | 28.80342
7 | 251190 | 0.4782551 | -1.162559 | 1.257088 | -67.63865 | 31.82048
8 | 199530 | 0.4002731 | -0.9493489 | 1.030282 | -67.1383 | 33.4565
9 | 158490 | 0.3421741 | -0.7724083 | 0.8448063 | -66.10683 | 35.19754
10 | 125890 | 0.3010736 | -0.6270476 | 0.6955818 | -64.35225 | 36.81357
11 | 100000 | 0.2717868 | -0.5085871 | 0.5766532 | -61.88014 | 41.10665
12 | 79433 | 0.2503738 | -0.4121828 | 0.4822673 | -58.72408 | 42.65267
13 | 63096 | 0.2345265 | -0.3337744 | 0.4079314 | -54.90622 | 44.3937
14 | 50119 | 0.2226852 | -0.2702876 | 0.3502058 | -50.51549 | 46.12474
15 | 39811 | 0.2136334 | -0.2186057 | 0.3056594 | -45.65907 | 47.84577
16 | 31623 | 0.2067121 | -0.1766287 | 0.2718963 | -40.51281 | 49.4918
17 | 25119 | 0.201489 | -0.1426203 | 0.246857 | -35.29206 | 51.13783
18 | 19953 | 0.197522 | -0.1149668 | 0.2285439 | -30.20135 | 52.75886
19 | 15849 | 0.1946085 | -0.09258557 | 0.21551 | -25.44291 | 54.37489
20 | 12589 | 0.1922882 | -0.07439435 | 0.2061777 | -21.15095 | 56.02592
21 | 10000 | 0.1904387 | -0.05961175 | 0.1995506 | -17.38134 | 58.97798
22 | 7943.3 | 0.1892235 | -0.04764852 | 0.1951305 | -14.13385 | 60.524
23 | 6309.6 | 0.1882057 | -0.0378836 | 0.1919806 | -11.38089 | 62.16003
24 | 5011.9 | 0.187584 | -0.02994665 | 0.1899594 | -9.070384 | 63.77606
25 | 3981.1 | 0.1871058 | -0.02349576 | 0.1885752 | -7.157438 | 65.4121
26 | 3162.3 | 0.1870567 | -0.01826347 | 0.1879462 | -5.576457 | 67.02813
27 | 2511.9 | 0.1870967 | -0.014035 | 0.1876223 | -4.28999 | 68.66415
28 | 1995.3 | 0.1871768 | -0.01063438 | 0.1874786 | -3.251744 | 70.28018
29 | 1584.9 | 0.1874274 | -0.007901074 | 0.1875939 | -2.413896 | 71.88122
30 | 1258.9 | 0.1876329 | -0.005690002 | 0.1877191 | -1.736973 | 73.49724
31 | 1000 | 0.1880923 | -0.00392133 | 0.1881332 | -1.194324 | 75.15328
32 | 794.33 | 0.1883646 | -0.00251409 | 0.1883813 | -0.7646779 | 76.88931
33 | 630.96 | 0.1887302 | -0.00138888 | 0.1887353 | -0.4216364 | 78.51534
34 | 501.19 | 0.1892061 | -0.0004742809 | 0.1892067 | -0.1436224 | 80.15637
35 | 398.11 | 0.189537 | 0.00027504 | 0.1895372 | 0.08314274 | 81.7724
36 | 316.23 | 0.1900904 | 0.0008411312 | 0.1900922 | 0.2535265 | 83.39843
37 | 251.19 | 0.1904751 | 0.001321526 | 0.1904797 | 0.3975146 | 85.06946
38 | 199.53 | 0.1908224 | 0.001662786 | 0.1908297 | 0.4992506 | 86.70549
39 | 158.49 | 0.1912242 | 0.001942951 | 0.191234 | 0.5821391 | 88.37652
40 | 125.89 | 0.1915837 | 0.002103978 | 0.1915953 | 0.6291985 | 90.07755
41 | 100 | 0.1919414 | 0.00230171 | 0.1919552 | 0.6870427 | 91.76858
42 | 79.433 | 0.192309 | 0.002461749 | 0.1923247 | 0.7334038 | 93.51462
43 | 63.096 | 0.192759 | 0.002609047 | 0.1927766 | 0.7754672 | 95.28565
44 | 50.119 | 0.1930828 | 0.002678333 | 0.1931014 | 0.7947229 | 97.06668
45 | 39.811 | 0.1932626 | 0.00282415 | 0.1932832 | 0.8372048 | 106.5479
46 | 31.623 | 0.1936329 | 0.002986605 | 0.1936559 | 0.8836633 | 108.4839
47 | 25.119 | 0.1941017 | 0.003189038 | 0.1941279 | 0.9412695 | 110.3749
48 | 19.953 | 0.1942738 | 0.003448627 | 0.1943044 | 1.016972 | 113.822
49 | 15.849 | 0.1947851 | 0.00379903 | 0.1948222 | 1.117338 | 115.998
50 | 12.589 | 0.1952102 | 0.004171104 | 0.1952548 | 1.224066 | 118.2991
51 | 10 | 0.1956956 | 0.004543934 | 0.1957484 | 1.330134 | 120.9001
52 | 7.9433 | 0.1965446 | 0.004895072 | 0.1966056 | 1.426694 | 123.5412
53 | 6.3096 | 0.1973062 | 0.005253427 | 0.1973762 | 1.525183 | 126.2922
54 | 5.0119 | 0.19828 | 0.00553214 | 0.1983571 | 1.598175 | 129.0633
55 | 3.9811 | 0.1992602 | 0.00577348 | 0.1993439 | 1.659656 | 131.8393
56 | 3.1623 | 0.2003754 | 0.005840594 | 0.2004605 | 1.6696 | 134.6104
57 | 2.5119 | 0.2015319 | 0.005751376 | 0.2016139 | 1.63468 | 137.4314
58 | 1.9953 | 0.202481 | 0.005596853 | 0.2025583 | 1.583331 | 140.3975
59 | 1.5849 | 0.2034116 | 0.005238274 | 0.203479 | 1.47516 | 143.5185
60 | 1.2589 | 0.2042499 | 0.00485225 | 0.2043075 | 1.360888 | 146.7596
61 | 1 | 0.2049384 | 0.00457879 | 0.2049896 | 1.279905 | 150.3307
62 | 0.79433 | 0.2056332 | 0.004126045 | 0.2056746 | 1.14949 | 153.8667
63 | 0.63096 | 0.2060704 | 0.003923324 | 0.2061077 | 1.090709 | 157.7228
64 | 0.50119 | 0.2066192 | 0.003680197 | 0.206652 | 1.020416 | 161.8639
65 | 0.39811 | 0.2069727 | 0.003524213 | 0.2070027 | 0.9755055 | 166.455
66 | 0.31623 | 0.2072256 | 0.003338446 | 0.2072525 | 0.9229666 | 171.5661
67 | 0.25119 | 0.2078083 | 0.003413117 | 0.2078363 | 0.9409619 | 177.3222
68 | 0.19953 | 0.2081183 | 0.003353193 | 0.2081453 | 0.9230671 | 183.9033
69 | 0.15849 | 0.2085523 | 0.003406325 | 0.2085802 | 0.9357396 | 191.5044
70 | 0.12589 | 0.2089953 | 0.003770473 | 0.2090293 | 1.033558 | 200.4106
71 | 0.1 | 0.2093687 | 0.003874632 | 0.2094045 | 1.06021 | 210.9268
72 | 0.079433 | 0.209661 | 0.004221734 | 0.2097035 | 1.153552 | 223.428
73 | 0.063096 | 0.2103114 | 0.004596704 | 0.2103616 | 1.252095 | 238.5493
74 | 0.050119 | 0.2107362 | 0.005347284 | 0.2108041 | 1.453528 | 256.9156
75 | 0.039811 | 0.2111389 | 0.005940134 | 0.2112225 | 1.611521 | 279.4721
76 | 0.031623 | 0.2121186 | 0.006469563 | 0.2122172 | 1.746965 | 307.2086
77 | 0.025119 | 0.2131356 | 0.007205216 | 0.2132574 | 1.936191 | 341.4302
78 | 0.019953 | 0.2141094 | 0.008208861 | 0.2142667 | 2.19562 | 383.872
79 | 0.015849 | 0.2154086 | 0.009281827 | 0.2156085 | 2.467314 | 436.584
80 | 0.012589 | 0.2170525 | 0.01063189 | 0.2173127 | 2.804279 | 502.2012
81 | 0.01 | 0.2185361 | 0.01195514 | 0.2188628 | 3.131276 | 584.2487