## Sheet1
Index | Frequency (Hz) | Z' (Ω) | -Z'' (Ω) | Z (Ω) | -Phase (°) | Time (s)
1 | 1000000 | 1.773079 | -4.338578 | 4.686904 | -67.77128 | 17.14924
2 | 794330 | 1.260199 | -3.592507 | 3.807126 | -70.66988 | 19.00028
3 | 630960 | 0.938968 | -2.9012 | 3.049365 | -72.06592 | 20.89631
4 | 501190 | 0.7175938 | -2.357011 | 2.463826 | -73.06709 | 22.95735
5 | 398110 | 0.5662154 | -1.909569 | 1.991746 | -73.48413 | 24.88838
6 | 316230 | 0.5968012 | -1.433954 | 1.553189 | -67.40329 | 29.33147
7 | 251190 | 0.4748183 | -1.172064 | 1.264589 | -67.94649 | 30.9775
8 | 199530 | 0.3967316 | -0.9563451 | 1.03537 | -67.4693 | 32.72353
9 | 158490 | 0.3384474 | -0.7777275 | 0.8481785 | -66.48254 | 34.45456
10 | 125890 | 0.297133 | -0.6308173 | 0.6972936 | -64.77822 | 36.07559
11 | 100000 | 0.2680665 | -0.5116187 | 0.5775927 | -62.34737 | 40.32367
12 | 79433 | 0.2466332 | -0.413974 | 0.4818739 | -59.2148 | 41.8647
13 | 63096 | 0.2310264 | -0.3350178 | 0.4069523 | -55.41007 | 43.59573
14 | 50119 | 0.219353 | -0.2709608 | 0.3486194 | -51.00852 | 45.32176
15 | 39811 | 0.210655 | -0.2190647 | 0.3039159 | -46.12114 | 46.95779
16 | 31623 | 0.2039089 | -0.1768269 | 0.2699011 | -40.93138 | 48.57882
17 | 25119 | 0.1988753 | -0.1426058 | 0.2447198 | -35.64284 | 50.23485
18 | 19953 | 0.1949871 | -0.1147739 | 0.2262588 | -30.48205 | 51.85588
19 | 15849 | 0.192018 | -0.09228123 | 0.2130416 | -25.66831 | 53.49191
20 | 12589 | 0.1898527 | -0.07408334 | 0.2037949 | -21.31647 | 55.13294
21 | 10000 | 0.1881092 | -0.05933544 | 0.1972455 | -17.50688 | 58.055
22 | 7943.3 | 0.1869065 | -0.04738412 | 0.1928193 | -14.22578 | 59.60603
23 | 6309.6 | 0.1859383 | -0.03762494 | 0.1897069 | -11.43944 | 61.23706
24 | 5011.9 | 0.1852704 | -0.02970401 | 0.1876365 | -9.108593 | 62.87309
25 | 3981.1 | 0.1849155 | -0.02322749 | 0.1863687 | -7.159504 | 64.51412
26 | 3162.3 | 0.1846467 | -0.01799779 | 0.1855218 | -5.567118 | 66.13015
27 | 2511.9 | 0.184764 | -0.01375988 | 0.1852757 | -4.259109 | 67.75618
28 | 1995.3 | 0.1849661 | -0.01033392 | 0.1852546 | -3.19775 | 69.40221
29 | 1584.9 | 0.1851385 | -0.007576302 | 0.1852935 | -2.34337 | 71.00824
30 | 1258.9 | 0.185436 | -0.005337529 | 0.1855128 | -1.648728 | 72.61427
31 | 1000 | 0.1858677 | -0.00353354 | 0.1859013 | -1.089122 | 74.2553
32 | 794.33 | 0.186254 | -0.002080472 | 0.1862656 | -0.6399719 | 75.98133
33 | 630.96 | 0.1866711 | -0.0009390942 | 0.1866735 | -0.2882379 | 77.60736
34 | 501.19 | 0.1871943 | 1.773172e-05 | 0.1871943 | 0.005427263 | 79.25339
35 | 398.11 | 0.1876887 | 0.000765777 | 0.1876903 | 0.2337676 | 80.85942
36 | 316.23 | 0.1882641 | 0.001334879 | 0.1882688 | 0.4062467 | 82.48545
37 | 251.19 | 0.1887954 | 0.0018126 | 0.1888041 | 0.5500726 | 84.16648
38 | 199.53 | 0.1891655 | 0.002161747 | 0.1891779 | 0.6547366 | 85.81251
39 | 158.49 | 0.1896107 | 0.002469316 | 0.1896267 | 0.7461258 | 87.48855
40 | 125.89 | 0.1900908 | 0.002652722 | 0.1901093 | 0.799512 | 89.21458
41 | 100 | 0.1904913 | 0.002812179 | 0.190512 | 0.845783 | 90.90061
42 | 79.433 | 0.1909473 | 0.002938944 | 0.1909699 | 0.881792 | 92.63664
43 | 63.096 | 0.1914539 | 0.003062287 | 0.1914784 | 0.9163626 | 94.43267
44 | 50.119 | 0.1917334 | 0.003089751 | 0.1917583 | 0.9232316 | 96.20871
45 | 39.811 | 0.1920219 | 0.003252401 | 0.1920495 | 0.9703633 | 107.2899
46 | 31.623 | 0.1925131 | 0.003447332 | 0.192544 | 1.025886 | 109.2209
47 | 25.119 | 0.1928549 | 0.003623011 | 0.1928889 | 1.076243 | 111.092
48 | 19.953 | 0.1931124 | 0.003911022 | 0.193152 | 1.160228 | 114.549
49 | 15.849 | 0.1936545 | 0.00419221 | 0.1936999 | 1.240138 | 116.7201
50 | 12.589 | 0.1941566 | 0.004766748 | 0.1942151 | 1.406389 | 119.0111
51 | 10 | 0.1946446 | 0.005268667 | 0.1947158 | 1.550512 | 121.6122
52 | 7.9433 | 0.1953235 | 0.005723259 | 0.1954074 | 1.678368 | 124.2532
53 | 6.3096 | 0.1963689 | 0.006369043 | 0.1964721 | 1.857684 | 126.9893
54 | 5.0119 | 0.197363 | 0.006971778 | 0.1974861 | 2.023112 | 129.7453
55 | 3.9811 | 0.1986008 | 0.007511488 | 0.1987428 | 2.166011 | 132.4614
56 | 3.1623 | 0.1999234 | 0.007893439 | 0.2000791 | 2.260996 | 135.2874
57 | 2.5119 | 0.2014853 | 0.008094094 | 0.2016478 | 2.300457 | 138.1085
58 | 1.9953 | 0.2030634 | 0.008170255 | 0.2032277 | 2.304053 | 141.1045
59 | 1.5849 | 0.2045113 | 0.007968751 | 0.2046664 | 2.231393 | 144.1906
60 | 1.2589 | 0.2058919 | 0.007574322 | 0.2060312 | 2.106839 | 147.4217
61 | 1 | 0.2071802 | 0.007185357 | 0.2073047 | 1.986318 | 150.9727
62 | 0.79433 | 0.208169 | 0.006718671 | 0.2082774 | 1.848584 | 154.4788
63 | 0.63096 | 0.209149 | 0.006052831 | 0.2092366 | 1.657693 | 158.3099
64 | 0.50119 | 0.2097595 | 0.005603531 | 0.2098344 | 1.53024 | 162.4159
65 | 0.39811 | 0.2104049 | 0.005220461 | 0.2104696 | 1.421303 | 167.022
66 | 0.31623 | 0.210929 | 0.004933325 | 0.2109867 | 1.339821 | 172.1381
67 | 0.25119 | 0.2115774 | 0.004860198 | 0.2116332 | 1.315924 | 177.8942
68 | 0.19953 | 0.2121478 | 0.004479785 | 0.2121951 | 1.209697 | 184.4903
69 | 0.15849 | 0.2124699 | 0.004700951 | 0.2125219 | 1.267477 | 192.1165
70 | 0.12589 | 0.2128579 | 0.00447534 | 0.212905 | 1.204467 | 200.9626
71 | 0.1 | 0.2138268 | 0.004750802 | 0.2138796 | 1.272788 | 211.4438
72 | 0.079433 | 0.2139984 | 0.005238383 | 0.2140625 | 1.402241 | 223.9701
73 | 0.063096 | 0.2142035 | 0.005505527 | 0.2142742 | 1.47231 | 239.1614
74 | 0.050119 | 0.2148364 | 0.005854963 | 0.2149162 | 1.561102 | 257.5377
75 | 0.039811 | 0.2153677 | 0.006354467 | 0.2154614 | 1.690033 | 280.0291
76 | 0.031623 | 0.2160724 | 0.006946776 | 0.216184 | 1.841438 | 307.6806
77 | 0.025119 | 0.2169176 | 0.007786482 | 0.2170573 | 2.055809 | 341.8873
78 | 0.019953 | 0.2178694 | 0.008653353 | 0.2180412 | 2.274483 | 384.234
79 | 0.015849 | 0.2188218 | 0.009750374 | 0.2190389 | 2.551327 | 436.981
80 | 0.012589 | 0.2199922 | 0.01116731 | 0.2202755 | 2.905971 | 502.6782
81 | 0.01 | 0.2210219 | 0.01253326 | 0.221377 | 3.245535 | 584.6307