## Sheet1
Index | Frequency (Hz) | Z' (Ω) | -Z'' (Ω) | Z (Ω) | -Phase (°) | Time (s)
1 | 1000000 | 1.733319 | -4.217763 | 4.560035 | -67.65944 | 15.72718
2 | 794330 | 1.234335 | -3.493571 | 3.705216 | -70.54086 | 17.61821
3 | 630960 | 0.9224491 | -2.823455 | 2.970322 | -71.9073 | 19.57925
4 | 501190 | 0.7060306 | -2.293488 | 2.399702 | -72.88947 | 21.87029
5 | 398110 | 0.5580513 | -1.858882 | 1.940841 | -73.28982 | 23.82133
6 | 316230 | 0.5874211 | -1.395348 | 1.513955 | -67.16962 | 28.23941
7 | 251190 | 0.468236 | -1.14137 | 1.233682 | -67.69458 | 29.90044
8 | 199530 | 0.3914431 | -0.9316671 | 1.01056 | -67.21012 | 31.84148
9 | 158490 | 0.3346841 | -0.7582487 | 0.8288272 | -66.18377 | 33.59251
10 | 125890 | 0.2941796 | -0.6158547 | 0.682509 | -64.46727 | 35.22354
11 | 100000 | 0.2652455 | -0.4994502 | 0.5655136 | -62.02835 | 39.43662
12 | 79433 | 0.2441766 | -0.4049846 | 0.4729003 | -58.91304 | 40.96765
13 | 63096 | 0.2285959 | -0.3282485 | 0.400004 | -55.14622 | 42.71868
14 | 50119 | 0.2168269 | -0.2660635 | 0.3432255 | -50.82189 | 44.45471
15 | 39811 | 0.2079908 | -0.2155215 | 0.2995158 | -46.01871 | 46.18074
16 | 31623 | 0.2008337 | -0.1742578 | 0.2658946 | -40.94727 | 47.79177
17 | 25119 | 0.1953199 | -0.1407956 | 0.2407764 | -35.78581 | 49.4428
18 | 19953 | 0.1912493 | -0.1135979 | 0.2224428 | -30.70938 | 51.06383
19 | 15849 | 0.1881675 | -0.0915326 | 0.2092492 | -25.94024 | 52.70986
20 | 12589 | 0.1860171 | -0.07366649 | 0.2000728 | -21.60456 | 54.37589
21 | 10000 | 0.1842079 | -0.05906351 | 0.1934452 | -17.77767 | 57.31795
22 | 7943.3 | 0.1829083 | -0.04719082 | 0.1888979 | -14.46697 | 58.86897
23 | 6309.6 | 0.1819611 | -0.03751987 | 0.1857891 | -11.65094 | 60.485
24 | 5011.9 | 0.1813025 | -0.02962438 | 0.1837068 | -9.279981 | 62.11104
25 | 3981.1 | 0.1809689 | -0.02320342 | 0.1824504 | -7.30647 | 63.73707
26 | 3162.3 | 0.1808052 | -0.01797975 | 0.181697 | -5.678974 | 65.3631
27 | 2511.9 | 0.1809147 | -0.01375818 | 0.1814371 | -4.348853 | 66.97413
28 | 1995.3 | 0.1809572 | -0.01033078 | 0.1812518 | -3.267449 | 68.61516
29 | 1584.9 | 0.1810993 | -0.007568101 | 0.1812573 | -2.392986 | 70.21619
30 | 1258.9 | 0.1814239 | -0.005332162 | 0.1815023 | -1.683474 | 71.82222
31 | 1000 | 0.1819347 | -0.003556695 | 0.1819695 | -1.11995 | 73.44325
32 | 794.33 | 0.1823706 | -0.002116806 | 0.1823829 | -0.6650117 | 75.18428
33 | 630.96 | 0.1826689 | -0.0009270852 | 0.1826713 | -0.2907863 | 76.81531
34 | 501.19 | 0.1832109 | 2.777341e-05 | 0.1832109 | 0.008685611 | 78.45134
35 | 398.11 | 0.183782 | 0.0007227701 | 0.1837834 | 0.2253293 | 80.05237
36 | 316.23 | 0.1842203 | 0.001340767 | 0.1842251 | 0.416995 | 81.6834
37 | 251.19 | 0.1846021 | 0.001803066 | 0.1846109 | 0.5596078 | 83.34943
38 | 199.53 | 0.1851361 | 0.002163313 | 0.1851487 | 0.6694702 | 84.98546
39 | 158.49 | 0.1856053 | 0.002411108 | 0.1856209 | 0.7442598 | 86.65149
40 | 125.89 | 0.1860861 | 0.002626891 | 0.1861046 | 0.8087644 | 88.35252
41 | 100 | 0.1865892 | 0.002779337 | 0.1866099 | 0.8533854 | 90.03855
42 | 79.433 | 0.1870888 | 0.00289183 | 0.1871112 | 0.8855498 | 91.76459
43 | 63.096 | 0.1875116 | 0.003022546 | 0.1875359 | 0.9234849 | 93.53062
44 | 50.119 | 0.1878439 | 0.003105223 | 0.1878696 | 0.9470628 | 95.32665
45 | 39.811 | 0.1880822 | 0.003239463 | 0.1881101 | 0.9867451 | 104.7478
46 | 31.623 | 0.1885529 | 0.0033989 | 0.1885836 | 1.032715 | 106.6889
47 | 25.119 | 0.1889392 | 0.003612997 | 0.1889738 | 1.095507 | 108.5749
48 | 19.953 | 0.1893923 | 0.003893368 | 0.1894323 | 1.177673 | 112.042
49 | 15.849 | 0.1898958 | 0.004299208 | 0.1899445 | 1.296945 | 114.208
50 | 12.589 | 0.1901976 | 0.004684753 | 0.1902553 | 1.410965 | 116.494
51 | 10 | 0.1908976 | 0.005171227 | 0.1909676 | 1.551707 | 119.1051
52 | 7.9433 | 0.1915733 | 0.005618834 | 0.1916556 | 1.680001 | 121.7211
53 | 6.3096 | 0.192508 | 0.006335113 | 0.1926123 | 1.884827 | 124.4772
54 | 5.0119 | 0.1934433 | 0.006926674 | 0.1935673 | 2.050729 | 127.2232
55 | 3.9811 | 0.1948245 | 0.007465254 | 0.1949675 | 2.194377 | 130.0143
56 | 3.1623 | 0.1961442 | 0.007865988 | 0.1963019 | 2.296507 | 132.9553
57 | 2.5119 | 0.1977182 | 0.008053558 | 0.1978822 | 2.332511 | 135.7764
58 | 1.9953 | 0.1991834 | 0.008049849 | 0.199346 | 2.314307 | 138.7625
59 | 1.5849 | 0.2007539 | 0.007870979 | 0.2009082 | 2.245251 | 141.8835
60 | 1.2589 | 0.2021279 | 0.007501653 | 0.202267 | 2.125466 | 145.1096
61 | 1 | 0.2033058 | 0.00699668 | 0.2034261 | 1.971032 | 148.7156
62 | 0.79433 | 0.2042237 | 0.0064619 | 0.2043259 | 1.812308 | 152.2317
63 | 0.63096 | 0.2051513 | 0.005955822 | 0.2052377 | 1.662908 | 156.0878
64 | 0.50119 | 0.2058163 | 0.005509695 | 0.2058901 | 1.533439 | 160.2539
65 | 0.39811 | 0.2064417 | 0.005108084 | 0.2065048 | 1.417407 | 164.7599
66 | 0.31623 | 0.2068417 | 0.004724014 | 0.2068956 | 1.308339 | 169.861
67 | 0.25119 | 0.2073732 | 0.004517639 | 0.2074224 | 1.247995 | 175.6721
68 | 0.19953 | 0.2078968 | 0.004507998 | 0.2079457 | 1.242197 | 182.2783
69 | 0.15849 | 0.2083614 | 0.004400696 | 0.2084079 | 1.209935 | 189.8944
70 | 0.12589 | 0.2086986 | 0.004454262 | 0.2087462 | 1.22268 | 198.7306
71 | 0.1 | 0.2090267 | 0.00458246 | 0.209077 | 1.255885 | 209.2468
72 | 0.079433 | 0.2095375 | 0.004917353 | 0.2095952 | 1.34435 | 221.833
73 | 0.063096 | 0.2099712 | 0.005218176 | 0.210036 | 1.423614 | 236.9693
74 | 0.050119 | 0.2106958 | 0.00568005 | 0.2107724 | 1.544236 | 255.3406
75 | 0.039811 | 0.2112234 | 0.006333437 | 0.2113183 | 1.717473 | 277.842
76 | 0.031623 | 0.2118746 | 0.00712863 | 0.2119944 | 1.92702 | 305.4985
77 | 0.025119 | 0.2126444 | 0.007805775 | 0.2127876 | 2.102276 | 339.7052
78 | 0.019953 | 0.2134138 | 0.008544238 | 0.2135848 | 2.29267 | 382.122
79 | 0.015849 | 0.2144836 | 0.009416774 | 0.2146902 | 2.513923 | 434.8589
80 | 0.012589 | 0.2159481 | 0.01054026 | 0.2162052 | 2.794344 | 500.5512
81 | 0.01 | 0.2174325 | 0.01188097 | 0.2177568 | 3.127653 | 582.5937