## Sheet1
Index | Frequency (Hz) | Z' (Ω) | -Z'' (Ω) | Z (Ω) | -Phase (°) | Time (s)
1 | 1000000 | 1.783622 | -4.301616 | 4.656738 | -67.47915 | 15.30121
2 | 794330 | 1.274257 | -3.560055 | 3.781233 | -70.3061 | 17.15724
3 | 630960 | 0.9571605 | -2.875061 | 3.030203 | -71.58645 | 19.10828
4 | 501190 | 0.739707 | -2.33619 | 2.4505 | -72.43067 | 21.24932
5 | 398110 | 0.5901365 | -1.894309 | 1.984104 | -72.69655 | 23.19536
6 | 316230 | 0.6181981 | -1.419859 | 1.548602 | -66.47197 | 27.65844
7 | 251190 | 0.4967995 | -1.160901 | 1.262735 | -66.83183 | 29.28947
8 | 199530 | 0.4188509 | -0.9474332 | 1.035889 | -66.15025 | 31.0355
9 | 158490 | 0.3609012 | -0.770744 | 0.8510558 | -64.90864 | 32.76153
10 | 125890 | 0.3198292 | -0.6256503 | 0.7026585 | -62.92412 | 34.38256
11 | 100000 | 0.2904271 | -0.5073584 | 0.5846028 | -60.21189 | 38.61564
12 | 79433 | 0.2688913 | -0.4108559 | 0.4910246 | -56.79661 | 40.14167
13 | 63096 | 0.2531883 | -0.3326955 | 0.4180797 | -52.7281 | 41.8677
14 | 50119 | 0.2414344 | -0.2692512 | 0.3616445 | -48.1178 | 43.52373
15 | 39811 | 0.232355 | -0.2176033 | 0.3183395 | -43.12226 | 45.16476
16 | 31623 | 0.2254509 | -0.1755796 | 0.2857557 | -37.91121 | 46.80079
17 | 25119 | 0.2203424 | -0.1415597 | 0.2618968 | -32.71884 | 48.43182
18 | 19953 | 0.2164267 | -0.1138655 | 0.2445524 | -27.74957 | 50.09285
19 | 15849 | 0.2135318 | -0.09149889 | 0.2323099 | -23.19525 | 51.73888
20 | 12589 | 0.2112804 | -0.07337953 | 0.2236604 | -19.15256 | 53.36991
21 | 10000 | 0.2095267 | -0.05872669 | 0.2176012 | -15.65726 | 56.28697
22 | 7943.3 | 0.2082038 | -0.04682464 | 0.2134043 | -12.67482 | 57.82799
23 | 6309.6 | 0.207366 | -0.03716769 | 0.2106705 | -10.16163 | 59.46902
24 | 5011.9 | 0.2067021 | -0.0293153 | 0.2087706 | -8.072078 | 61.11506
25 | 3981.1 | 0.2063469 | -0.02293455 | 0.2076175 | -6.342144 | 62.76609
26 | 3162.3 | 0.2061842 | -0.01775117 | 0.2069469 | -4.920676 | 64.38212
27 | 2511.9 | 0.2061191 | -0.01356891 | 0.2065652 | -3.766373 | 66.00315
28 | 1995.3 | 0.2060898 | -0.01017502 | 0.2063409 | -2.826499 | 68.52919
29 | 1584.9 | 0.2062264 | -0.007450893 | 0.2063609 | -2.069178 | 70.12026
30 | 1258.9 | 0.2065196 | -0.005253186 | 0.2065864 | -1.457104 | 71.68625
31 | 1000 | 0.2068479 | -0.003472934 | 0.206877 | -0.9618941 | 73.33228
32 | 794.33 | 0.2071523 | -0.002029777 | 0.2071622 | -0.5613934 | 75.07332
33 | 630.96 | 0.2075497 | -0.0008852272 | 0.2075516 | -0.2443726 | 76.69435
34 | 501.19 | 0.207971 | 1.65491e-06 | 0.207971 | 0.0004559259 | 78.31537
35 | 398.11 | 0.208398 | 0.0007512874 | 0.2083994 | 0.2065538 | 79.93641
36 | 316.23 | 0.2088777 | 0.001336658 | 0.2088819 | 0.3666445 | 81.55743
37 | 251.19 | 0.2092513 | 0.001827964 | 0.2092592 | 0.500508 | 83.22346
38 | 199.53 | 0.2097143 | 0.002146332 | 0.2097253 | 0.5863761 | 84.8395
39 | 158.49 | 0.2100267 | 0.002411602 | 0.2100405 | 0.6578619 | 86.52053
40 | 125.89 | 0.2105214 | 0.002627293 | 0.2105378 | 0.7150104 | 88.24656
41 | 100 | 0.2106681 | 0.002763256 | 0.2106862 | 0.7514848 | 89.95759
42 | 79.433 | 0.2111458 | 0.002874555 | 0.2111653 | 0.7799812 | 91.69362
43 | 63.096 | 0.2115647 | 0.0029583 | 0.2115853 | 0.8011124 | 93.45965
44 | 50.119 | 0.2117777 | 0.003067213 | 0.2117999 | 0.8297668 | 95.24069
45 | 39.811 | 0.2118825 | 0.00320127 | 0.2119067 | 0.865599 | 104.7319
46 | 31.623 | 0.2122457 | 0.003340941 | 0.212272 | 0.9018131 | 106.6529
47 | 25.119 | 0.212581 | 0.003559425 | 0.2126108 | 0.9592626 | 108.5389
48 | 19.953 | 0.2128883 | 0.003873878 | 0.2129236 | 1.042483 | 112.031
49 | 15.849 | 0.2134199 | 0.004227078 | 0.2134618 | 1.134674 | 114.202
50 | 12.589 | 0.2138121 | 0.004580154 | 0.2138612 | 1.227168 | 116.4681
51 | 10 | 0.2142726 | 0.005074455 | 0.2143327 | 1.356639 | 119.0741
52 | 7.9433 | 0.2149986 | 0.005638039 | 0.2150725 | 1.502158 | 121.7102
53 | 6.3096 | 0.2157945 | 0.006247472 | 0.2158849 | 1.658308 | 124.4462
54 | 5.0119 | 0.2168187 | 0.006823975 | 0.216926 | 1.802686 | 127.2073
55 | 3.9811 | 0.2179891 | 0.007213004 | 0.2181084 | 1.895159 | 130.0333
56 | 3.1623 | 0.2193996 | 0.007634089 | 0.2195324 | 1.992823 | 132.8944
57 | 2.5119 | 0.220584 | 0.007885887 | 0.2207249 | 2.047454 | 135.7304
58 | 1.9953 | 0.2221437 | 0.007888683 | 0.2222837 | 2.033811 | 138.7165
59 | 1.5849 | 0.2235177 | 0.007624464 | 0.2236477 | 1.953672 | 141.8075
60 | 1.2589 | 0.2246788 | 0.007184631 | 0.2247936 | 1.831543 | 145.0486
61 | 1 | 0.2258456 | 0.006647139 | 0.2259434 | 1.685855 | 148.5947
62 | 0.79433 | 0.2268023 | 0.006334521 | 0.2268908 | 1.599838 | 152.1007
63 | 0.63096 | 0.2277194 | 0.005667387 | 0.2277899 | 1.42566 | 155.9718
64 | 0.50119 | 0.2279303 | 0.005410059 | 0.2279945 | 1.359694 | 160.0929
65 | 0.39811 | 0.2284399 | 0.004907213 | 0.2284926 | 1.230605 | 164.614
66 | 0.31623 | 0.228718 | 0.004639758 | 0.2287651 | 1.162139 | 169.9051
67 | 0.25119 | 0.2292715 | 0.004544624 | 0.2293165 | 1.135569 | 175.6862
68 | 0.19953 | 0.2297998 | 0.004047087 | 0.2298354 | 1.008952 | 182.2723
69 | 0.15849 | 0.2297957 | 0.004646127 | 0.2298426 | 1.158278 | 189.8884
70 | 0.12589 | 0.2300997 | 0.003988677 | 0.2301343 | 0.9930977 | 198.7396
71 | 0.1 | 0.2310727 | 0.004354951 | 0.2311138 | 1.079707 | 209.2058
72 | 0.079433 | 0.2310681 | 0.005542135 | 0.2311346 | 1.373967 | 221.707
73 | 0.063096 | 0.2304041 | 0.005757594 | 0.230476 | 1.431473 | 236.8383
74 | 0.050119 | 0.230539 | 0.005468146 | 0.2306038 | 1.358742 | 255.2296
75 | 0.039811 | 0.2310377 | 0.005343358 | 0.2310995 | 1.32488 | 277.7011
76 | 0.031623 | 0.2318919 | 0.005544355 | 0.2319581 | 1.369637 | 305.3576
77 | 0.025119 | 0.2333356 | 0.005862501 | 0.2334092 | 1.43924 | 339.5692
78 | 0.019953 | 0.2349122 | 0.006829238 | 0.2350114 | 1.665202 | 381.986
79 | 0.015849 | 0.2367977 | 0.008037338 | 0.2369341 | 1.943975 | 434.718
80 | 0.012589 | 0.2385709 | 0.009655896 | 0.2387663 | 2.317719 | 500.3552
81 | 0.01 | 0.2405465 | 0.01151377 | 0.2408219 | 2.740372 | 582.3027