## Sheet1
Index | Frequency (Hz) | Z' (Ω) | -Z'' (Ω) | Z (Ω) | -Phase (°) | Time (s)
1 | 1000000 | 1.796 | -4.385732 | 4.739225 | -67.73042 | 17.0222
2 | 794330 | 1.281551 | -3.631855 | 3.85133 | -70.56389 | 18.88324
3 | 630960 | 0.9581846 | -2.933661 | 3.086176 | -71.91206 | 20.91428
4 | 501190 | 0.7378196 | -2.386142 | 2.497609 | -72.81786 | 22.89531
5 | 398110 | 0.5838 | -1.934572 | 2.020741 | -73.20765 | 24.83135
6 | 316230 | 0.6144014 | -1.451952 | 1.576595 | -67.06408 | 29.24943
7 | 251190 | 0.4908279 | -1.187266 | 1.284723 | -67.5393 | 30.90046
8 | 199530 | 0.4110743 | -0.9690924 | 1.052674 | -67.01408 | 32.63149
9 | 158490 | 0.3519863 | -0.787974 | 0.8630165 | -65.92979 | 34.35753
10 | 125890 | 0.3102244 | -0.6396656 | 0.7109229 | -64.12759 | 35.99356
11 | 100000 | 0.2804353 | -0.5181888 | 0.5892058 | -61.57847 | 40.26164
12 | 79433 | 0.2588733 | -0.4195559 | 0.4929934 | -58.32469 | 41.79767
13 | 63096 | 0.2429767 | -0.3393068 | 0.4173329 | -54.39364 | 43.52369
14 | 50119 | 0.2311984 | -0.2743046 | 0.3587418 | -49.87404 | 45.16973
15 | 39811 | 0.2223934 | -0.2216308 | 0.3139729 | -44.9016 | 46.82076
16 | 31623 | 0.2157173 | -0.1786947 | 0.2801174 | -39.63749 | 48.44679
17 | 25119 | 0.2107751 | -0.1439551 | 0.2552435 | -34.33228 | 50.14282
18 | 19953 | 0.2069185 | -0.1157136 | 0.2370757 | -29.21493 | 51.78885
19 | 15849 | 0.204223 | -0.09300091 | 0.2244019 | -24.48399 | 53.43988
20 | 12589 | 0.2021175 | -0.07458059 | 0.2154385 | -20.25387 | 55.07591
21 | 10000 | 0.2004298 | -0.05965678 | 0.2091197 | -16.57533 | 58.01297
22 | 7943.3 | 0.1993262 | -0.04760778 | 0.2049328 | -13.43306 | 59.56899
23 | 6309.6 | 0.1984645 | -0.03778817 | 0.20203 | -10.78023 | 61.19502
24 | 5011.9 | 0.1978681 | -0.02980082 | 0.2000996 | -8.564919 | 62.83605
25 | 3981.1 | 0.1976289 | -0.02333975 | 0.1990024 | -6.735367 | 64.46708
26 | 3162.3 | 0.1973765 | -0.01805956 | 0.198201 | -5.227892 | 66.08311
27 | 2511.9 | 0.1974734 | -0.01382113 | 0.1979565 | -4.003594 | 67.71914
28 | 1995.3 | 0.1975553 | -0.01039179 | 0.1978284 | -3.011093 | 69.35517
29 | 1584.9 | 0.197824 | -0.007608962 | 0.1979703 | -2.202699 | 70.9512
30 | 1258.9 | 0.1980142 | -0.005380148 | 0.1980872 | -1.556373 | 72.55723
31 | 1000 | 0.1984381 | -0.003558326 | 0.19847 | -1.027299 | 74.18826
32 | 794.33 | 0.1988913 | -0.002131845 | 0.1989028 | -0.6141095 | 75.9093
33 | 630.96 | 0.1992556 | -0.0009585088 | 0.1992579 | -0.2756162 | 77.54532
34 | 501.19 | 0.1996907 | -1.898035e-05 | 0.1996907 | -0.005445892 | 79.19636
35 | 398.11 | 0.2001671 | 0.0006936539 | 0.2001683 | 0.1985506 | 80.80238
36 | 316.23 | 0.2006893 | 0.001305806 | 0.2006936 | 0.3727957 | 82.42842
37 | 251.19 | 0.2011108 | 0.001775791 | 0.2011186 | 0.5059037 | 84.07444
38 | 199.53 | 0.2015789 | 0.002122321 | 0.2015901 | 0.6032155 | 85.70548
39 | 158.49 | 0.2020109 | 0.00241064 | 0.2020252 | 0.6836908 | 87.37651
40 | 125.89 | 0.2025372 | 0.002607075 | 0.202554 | 0.737475 | 89.08254
41 | 100 | 0.2029356 | 0.002767662 | 0.2029545 | 0.7813587 | 90.76857
42 | 79.433 | 0.2034016 | 0.002891138 | 0.2034221 | 0.8143441 | 92.4946
43 | 63.096 | 0.203829 | 0.003011062 | 0.2038513 | 0.8463396 | 94.27564
44 | 50.119 | 0.2041633 | 0.00310681 | 0.2041869 | 0.8718186 | 96.06667
45 | 39.811 | 0.2044906 | 0.003210567 | 0.2045158 | 0.8994878 | 106.8479
46 | 31.623 | 0.2049701 | 0.003382126 | 0.204998 | 0.9453279 | 108.7789
47 | 25.119 | 0.2052868 | 0.003629833 | 0.2053188 | 1.012985 | 110.6649
48 | 19.953 | 0.2055132 | 0.00383816 | 0.2055491 | 1.06993 | 114.117
49 | 15.849 | 0.2061194 | 0.004252219 | 0.2061632 | 1.181838 | 116.298
50 | 12.589 | 0.2064927 | 0.004629553 | 0.2065446 | 1.284353 | 118.5741
51 | 10 | 0.2070639 | 0.005189359 | 0.2071289 | 1.435625 | 121.1751
52 | 7.9433 | 0.2078443 | 0.005767475 | 0.2079243 | 1.589494 | 123.8062
53 | 6.3096 | 0.2087324 | 0.006319084 | 0.208828 | 1.734021 | 126.5472
54 | 5.0119 | 0.2097007 | 0.006881545 | 0.2098136 | 1.879546 | 129.3233
55 | 3.9811 | 0.2107342 | 0.007265003 | 0.2108594 | 1.974475 | 132.1193
56 | 3.1623 | 0.2122211 | 0.007727391 | 0.2123617 | 2.085332 | 134.8904
57 | 2.5119 | 0.2139257 | 0.007894806 | 0.2140713 | 2.113509 | 137.7264
58 | 1.9953 | 0.2152609 | 0.007828212 | 0.2154032 | 2.08271 | 140.7025
59 | 1.5849 | 0.2165367 | 0.008006349 | 0.2166847 | 2.117521 | 143.7936
60 | 1.2589 | 0.2184633 | 0.007830555 | 0.2186036 | 2.05282 | 147.0146
61 | 1 | 0.2190803 | 0.007479477 | 0.219208 | 1.955338 | 150.6457
62 | 0.79433 | 0.219768 | 0.006386074 | 0.2198608 | 1.664447 | 154.1767
63 | 0.63096 | 0.2206314 | 0.006377908 | 0.2207235 | 1.655818 | 158.0378
64 | 0.50119 | 0.2225505 | 0.004981923 | 0.2226062 | 1.282385 | 162.1389
65 | 0.39811 | 0.2236817 | 0.005344371 | 0.2237455 | 1.368693 | 166.675
66 | 0.31623 | 0.2243763 | 0.004594614 | 0.2244233 | 1.173097 | 171.8061
67 | 0.25119 | 0.2232748 | 0.003201197 | 0.2232977 | 0.8214205 | 177.5772
68 | 0.19953 | 0.2234183 | 0.006630482 | 0.2235167 | 1.699893 | 184.1733
69 | 0.15849 | 0.2248174 | 0.001907209 | 0.2248255 | 0.4860496 | 191.7794
70 | 0.12589 | 0.227154 | 0.007233933 | 0.2272692 | 1.824022 | 200.6906
71 | 0.1 | 0.2217812 | 0.005889274 | 0.2218593 | 1.5211 | 211.3518
72 | 0.079433 | 0.2241501 | 0.0005407807 | 0.2241508 | 0.1382305 | 223.953
73 | 0.063096 | 0.2311433 | 0.0007523232 | 0.2311445 | 0.1864852 | 239.0693
74 | 0.050119 | 0.2351876 | 0.006760581 | 0.2352847 | 1.646542 | 257.4357
75 | 0.039811 | 0.2340303 | 0.01391653 | 0.2344437 | 3.403066 | 279.9321
76 | 0.031623 | 0.2295772 | 0.01867201 | 0.2303353 | 4.649755 | 307.6486
77 | 0.025119 | 0.2239615 | 0.02056424 | 0.2249037 | 5.246211 | 341.8852
78 | 0.019953 | 0.219095 | 0.02019673 | 0.220024 | 5.266785 | 384.287
79 | 0.015849 | 0.2147736 | 0.01905378 | 0.2156171 | 5.06976 | 436.934
80 | 0.012589 | 0.2110524 | 0.01728273 | 0.2117589 | 4.68141 | 502.6262
81 | 0.01 | 0.2077834 | 0.01501584 | 0.2083253 | 4.133398 | 584.6487