## Sheet1
Index | Frequency (Hz) | Z' (Ω) | -Z'' (Ω) | Z (Ω) | -Phase (°) | Time (s)
1 | 1000000 | 1.778348 | -4.342601 | 4.692623 | -67.73031 | 15.02216
2 | 794330 | 1.264075 | -3.592787 | 3.808675 | -70.61625 | 16.8632
3 | 630960 | 0.9441484 | -2.901289 | 3.051048 | -71.97388 | 18.81923
4 | 501190 | 0.7245378 | -2.355301 | 2.464223 | -72.90105 | 20.86527
5 | 398110 | 0.5741378 | -1.909756 | 1.994192 | -73.26743 | 22.78631
6 | 316230 | 0.4695973 | -1.544923 | 1.614717 | -73.09274 | 26.01837
7 | 251190 | 0.4834113 | -1.171486 | 1.267306 | -67.57661 | 30.35145
8 | 199530 | 0.4048018 | -0.9558004 | 1.037988 | -67.04631 | 31.98748
9 | 158490 | 0.3465856 | -0.7774319 | 0.8511885 | -65.97229 | 33.72351
10 | 125890 | 0.3052253 | -0.6311318 | 0.7010633 | -64.19086 | 35.34454
11 | 100000 | 0.2756494 | -0.5116813 | 0.581206 | -61.68807 | 39.58762
12 | 79433 | 0.2540683 | -0.4145658 | 0.4862258 | -58.49778 | 41.12365
13 | 63096 | 0.2381915 | -0.3356627 | 0.4115879 | -54.6399 | 42.84968
14 | 50119 | 0.2262696 | -0.2715591 | 0.3534718 | -50.19813 | 44.57071
15 | 39811 | 0.2172107 | -0.2194647 | 0.3087803 | -45.29575 | 46.20174
16 | 31623 | 0.2102311 | -0.1771224 | 0.274899 | -40.11458 | 47.84777
17 | 25119 | 0.2051169 | -0.1429604 | 0.2500212 | -34.87536 | 49.4688
18 | 19953 | 0.2012907 | -0.1150717 | 0.2318608 | -29.75527 | 51.10983
19 | 15849 | 0.198762 | -0.092572 | 0.2192622 | -24.97342 | 52.73586
20 | 12589 | 0.1965846 | -0.07428221 | 0.2101508 | -20.69976 | 54.38689
21 | 10000 | 0.1948305 | -0.05948984 | 0.2037105 | -16.97961 | 57.54895
22 | 7943.3 | 0.1934923 | -0.0474957 | 0.1992363 | -13.79146 | 59.07498
23 | 6309.6 | 0.1925965 | -0.03773687 | 0.1962588 | -11.08594 | 60.73101
24 | 5011.9 | 0.1920247 | -0.02977743 | 0.1943198 | -8.814695 | 62.36704
25 | 3981.1 | 0.1918082 | -0.02332206 | 0.1932208 | -6.932593 | 64.00307
26 | 3162.3 | 0.1916506 | -0.01807466 | 0.1925011 | -5.387655 | 65.6141
27 | 2511.9 | 0.1915978 | -0.01383643 | 0.1920968 | -4.130501 | 67.26013
28 | 1995.3 | 0.1915761 | -0.01042175 | 0.1918593 | -3.113823 | 68.89116
29 | 1584.9 | 0.1917895 | -0.007668198 | 0.1919427 | -2.289602 | 70.47219
30 | 1258.9 | 0.1919957 | -0.005446576 | 0.1920729 | -1.624944 | 72.09322
31 | 1000 | 0.1923088 | -0.003656492 | 0.1923435 | -1.089271 | 73.74925
32 | 794.33 | 0.1926069 | -0.002237868 | 0.1926199 | -0.6656805 | 75.49028
33 | 630.96 | 0.1929414 | -0.001066042 | 0.1929443 | -0.3165681 | 77.10132
34 | 501.19 | 0.1933358 | -0.0001618195 | 0.1933359 | -0.04795579 | 78.74734
35 | 398.11 | 0.1937615 | 0.0005971779 | 0.1937625 | 0.1765865 | 80.34837
36 | 316.23 | 0.1941853 | 0.001175042 | 0.1941888 | 0.3467005 | 81.9744
37 | 251.19 | 0.1946247 | 0.001661627 | 0.1946318 | 0.4891562 | 83.61543
38 | 199.53 | 0.1951131 | 0.002019095 | 0.1951235 | 0.5928947 | 85.26146
39 | 158.49 | 0.1955702 | 0.002278334 | 0.1955835 | 0.6674482 | 86.9275
40 | 125.89 | 0.1960702 | 0.002494439 | 0.196086 | 0.7288875 | 88.62853
41 | 100 | 0.1965094 | 0.002622538 | 0.1965269 | 0.7646017 | 90.30956
42 | 79.433 | 0.1969876 | 0.002752197 | 0.1970068 | 0.8004514 | 92.05059
43 | 63.096 | 0.1974147 | 0.002881091 | 0.1974357 | 0.8361215 | 93.84162
44 | 50.119 | 0.1976093 | 0.002978668 | 0.1976318 | 0.8635835 | 95.63766
45 | 39.811 | 0.1979294 | 0.003149521 | 0.1979545 | 0.9116332 | 105.1438
46 | 31.623 | 0.1981094 | 0.00327783 | 0.1981365 | 0.9479043 | 107.0849
47 | 25.119 | 0.1984247 | 0.003492131 | 0.1984555 | 1.00826 | 108.9759
48 | 19.953 | 0.1986418 | 0.003748733 | 0.1986772 | 1.081147 | 112.423
49 | 15.849 | 0.1991395 | 0.004148281 | 0.1991827 | 1.193358 | 114.604
50 | 12.589 | 0.1996297 | 0.004582933 | 0.1996823 | 1.315118 | 116.8801
51 | 10 | 0.2001934 | 0.005016721 | 0.2002562 | 1.435496 | 119.5011
52 | 7.9433 | 0.2009169 | 0.005486967 | 0.2009918 | 1.564338 | 122.1371
53 | 6.3096 | 0.2017399 | 0.006018928 | 0.2018296 | 1.708918 | 124.8882
54 | 5.0119 | 0.2026223 | 0.006509177 | 0.2027269 | 1.839976 | 127.5892
55 | 3.9811 | 0.2038402 | 0.006953727 | 0.2039588 | 1.953809 | 130.3153
56 | 3.1623 | 0.2050077 | 0.00725796 | 0.2051362 | 2.027616 | 133.0913
57 | 2.5119 | 0.2061414 | 0.007300604 | 0.2062706 | 2.028312 | 136.0024
58 | 1.9953 | 0.2074856 | 0.007203643 | 0.2076106 | 1.98844 | 139.0235
59 | 1.5849 | 0.2085803 | 0.00692695 | 0.2086953 | 1.902093 | 142.1245
60 | 1.2589 | 0.2098362 | 0.006548892 | 0.2099384 | 1.787594 | 145.3656
61 | 1 | 0.2107828 | 0.006110634 | 0.2108714 | 1.66055 | 149.0016
62 | 0.79433 | 0.2114775 | 0.005705826 | 0.2115545 | 1.545509 | 152.6027
63 | 0.63096 | 0.2123016 | 0.005177189 | 0.2123647 | 1.396938 | 156.5738
64 | 0.50119 | 0.2128957 | 0.004772677 | 0.2129492 | 1.284236 | 160.6599
65 | 0.39811 | 0.2132808 | 0.004507054 | 0.2133284 | 1.210596 | 165.1609
66 | 0.31623 | 0.2138884 | 0.004280671 | 0.2139312 | 1.146541 | 170.267
67 | 0.25119 | 0.2141762 | 0.004077387 | 0.214215 | 1.090639 | 176.0231
68 | 0.19953 | 0.2144794 | 0.004052332 | 0.2145176 | 1.082407 | 182.6093
69 | 0.15849 | 0.2148425 | 0.004050104 | 0.2148807 | 1.079984 | 190.2304
70 | 0.12589 | 0.2151964 | 0.004208951 | 0.2152376 | 1.120485 | 199.0516
71 | 0.1 | 0.2155437 | 0.004386545 | 0.2155883 | 1.16587 | 209.6028
72 | 0.079433 | 0.216091 | 0.004687006 | 0.2161418 | 1.242549 | 222.119
73 | 0.063096 | 0.2164787 | 0.005081657 | 0.2165383 | 1.344724 | 237.3253
74 | 0.050119 | 0.2170879 | 0.005509081 | 0.2171578 | 1.453694 | 255.7116
75 | 0.039811 | 0.218025 | 0.006179008 | 0.2181125 | 1.623375 | 278.188
76 | 0.031623 | 0.2189827 | 0.00698076 | 0.2190939 | 1.825864 | 305.8145
77 | 0.025119 | 0.2196528 | 0.007781831 | 0.2197906 | 2.029019 | 340.0412
78 | 0.019953 | 0.2204319 | 0.0087157 | 0.2206042 | 2.264249 | 382.468
79 | 0.015849 | 0.2212778 | 0.009649057 | 0.221488 | 2.496863 | 435.1849
80 | 0.012589 | 0.2221637 | 0.01073572 | 0.222423 | 2.766579 | 500.8272
81 | 0.01 | 0.2238515 | 0.01215163 | 0.2241811 | 3.107214 | 582.9397