## Sheet1
Index | Frequency (Hz) | Z' (Ω) | -Z'' (Ω) | Z (Ω) | -Phase (°) | Time (s)
1 | 1000000 | 1.796224 | -4.422632 | 4.773479 | -67.89578 | 18.95624
2 | 794330 | 1.275802 | -3.658355 | 3.874433 | -70.77448 | 20.83728
3 | 630960 | 0.9525763 | -2.953827 | 3.103626 | -72.12607 | 22.88831
4 | 501190 | 0.7291248 | -2.401177 | 2.509437 | -73.10892 | 24.91435
5 | 398110 | 0.5757913 | -1.946829 | 2.030192 | -73.52397 | 26.84538
6 | 316230 | 0.60767 | -1.46233 | 1.583563 | -67.43472 | 31.26347
7 | 251190 | 0.4832708 | -1.19476 | 1.288799 | -67.97706 | 32.9095
8 | 199530 | 0.4035197 | -0.9749556 | 1.055162 | -67.51606 | 34.64553
9 | 158490 | 0.3442267 | -0.792791 | 0.8642972 | -66.5297 | 36.36656
10 | 125890 | 0.3024263 | -0.6433431 | 0.7108812 | -64.82246 | 37.99259
11 | 100000 | 0.2728089 | -0.5212891 | 0.5883596 | -62.37535 | 42.30067
12 | 79433 | 0.2513171 | -0.4222391 | 0.4913717 | -59.23885 | 43.8267
13 | 63096 | 0.2354731 | -0.341841 | 0.4150938 | -55.43945 | 45.54773
14 | 50119 | 0.2235465 | -0.276537 | 0.3555921 | -51.04867 | 47.26376
15 | 39811 | 0.2146093 | -0.2236207 | 0.3099409 | -46.17802 | 48.90979
16 | 31623 | 0.2076823 | -0.1805019 | 0.2751597 | -40.99472 | 50.54583
17 | 25119 | 0.2025829 | -0.145658 | 0.2495117 | -35.71631 | 52.17186
18 | 19953 | 0.1986761 | -0.1173488 | 0.2307442 | -30.56838 | 53.81288
19 | 15849 | 0.1955485 | -0.09430516 | 0.2171007 | -25.74613 | 55.47391
20 | 12589 | 0.1933769 | -0.07574707 | 0.207683 | -21.39062 | 57.11495
21 | 10000 | 0.1915836 | -0.06062501 | 0.200947 | -17.55953 | 60.052
22 | 7943.3 | 0.1904016 | -0.04841158 | 0.1964598 | -14.26576 | 61.60303
23 | 6309.6 | 0.1894127 | -0.03845327 | 0.1932765 | -11.47584 | 63.23406
24 | 5011.9 | 0.1888302 | -0.03035618 | 0.1912547 | -9.132681 | 64.87509
25 | 3981.1 | 0.1884576 | -0.02377297 | 0.1899511 | -7.189597 | 66.50612
26 | 3162.3 | 0.1882128 | -0.01842295 | 0.1891123 | -5.590508 | 68.12715
27 | 2511.9 | 0.1882434 | -0.01409575 | 0.1887704 | -4.282342 | 69.75318
28 | 1995.3 | 0.1883589 | -0.01061055 | 0.1886575 | -3.224153 | 71.39421
29 | 1584.9 | 0.1885756 | -0.007796029 | 0.1887367 | -2.367354 | 73.00024
30 | 1258.9 | 0.1888574 | -0.005521817 | 0.1889381 | -1.674738 | 74.60127
31 | 1000 | 0.1893058 | -0.003707204 | 0.1893421 | -1.121888 | 76.2273
32 | 794.33 | 0.1896107 | -0.002215395 | 0.1896237 | -0.6694084 | 77.96833
33 | 630.96 | 0.1900482 | -0.001022756 | 0.1900509 | -0.3083379 | 79.58436
34 | 501.19 | 0.1905211 | -8.314535e-05 | 0.1905211 | -0.02500447 | 81.23039
35 | 398.11 | 0.1908853 | 0.0006705256 | 0.1908865 | 0.2012629 | 82.81642
36 | 316.23 | 0.1914507 | 0.001300248 | 0.1914551 | 0.3891215 | 84.46245
37 | 251.19 | 0.1918457 | 0.00174578 | 0.1918536 | 0.5213724 | 86.14348
38 | 199.53 | 0.1924 | 0.002104829 | 0.1924115 | 0.6267829 | 87.76951
39 | 158.49 | 0.1928255 | 0.002405872 | 0.1928405 | 0.7148387 | 89.44055
40 | 125.89 | 0.1932122 | 0.002600045 | 0.1932296 | 0.7709796 | 91.14658
41 | 100 | 0.1937127 | 0.002742259 | 0.1937321 | 0.8110432 | 92.84761
42 | 79.433 | 0.1941716 | 0.002881509 | 0.194193 | 0.8502074 | 94.57864
43 | 63.096 | 0.194568 | 0.003003755 | 0.1945912 | 0.8844659 | 96.37967
44 | 50.119 | 0.1949989 | 0.003108833 | 0.1950237 | 0.9133788 | 98.16571
45 | 39.811 | 0.1953251 | 0.003191705 | 0.1953512 | 0.9361567 | 107.5719
46 | 31.623 | 0.1956079 | 0.003341908 | 0.1956364 | 0.9787878 | 109.5079
47 | 25.119 | 0.1960376 | 0.00364452 | 0.1960715 | 1.065059 | 111.409
48 | 19.953 | 0.1963304 | 0.003970399 | 0.1963705 | 1.158538 | 114.886
49 | 15.849 | 0.1967467 | 0.004302846 | 0.1967937 | 1.252858 | 117.0371
50 | 12.589 | 0.1970924 | 0.004657698 | 0.1971474 | 1.353765 | 119.3131
51 | 10 | 0.1977985 | 0.00528285 | 0.1978691 | 1.529905 | 121.9091
52 | 7.9433 | 0.198749 | 0.005721754 | 0.1988314 | 1.649024 | 124.5252
53 | 6.3096 | 0.1995063 | 0.006287821 | 0.1996053 | 1.805188 | 127.2762
54 | 5.0119 | 0.2004582 | 0.006823088 | 0.2005743 | 1.94945 | 130.0323
55 | 3.9811 | 0.2015646 | 0.007395501 | 0.2017002 | 2.101267 | 132.8283
56 | 3.1623 | 0.2029347 | 0.007778513 | 0.2030837 | 2.19508 | 135.6244
57 | 2.5119 | 0.2046764 | 0.008106922 | 0.2048369 | 2.268213 | 138.5705
58 | 1.9953 | 0.206112 | 0.008044793 | 0.206269 | 2.235186 | 141.5565
59 | 1.5849 | 0.2074425 | 0.007544079 | 0.2075796 | 2.082763 | 144.6976
60 | 1.2589 | 0.2086269 | 0.007647421 | 0.208767 | 2.099292 | 147.9286
61 | 1 | 0.2097548 | 0.006916974 | 0.2098688 | 1.888728 | 151.4997
62 | 0.79433 | 0.2113717 | 0.006276678 | 0.2114648 | 1.700897 | 155.1058
63 | 0.63096 | 0.2120779 | 0.005798053 | 0.2121571 | 1.566034 | 158.9568
64 | 0.50119 | 0.2125952 | 0.005833236 | 0.2126752 | 1.571701 | 163.0929
65 | 0.39811 | 0.2127389 | 0.005442837 | 0.2128086 | 1.465569 | 167.704
66 | 0.31623 | 0.2133723 | 0.005534575 | 0.213444 | 1.485839 | 172.7951
67 | 0.25119 | 0.2147949 | 0.004909805 | 0.214851 | 1.309445 | 178.5812
68 | 0.19953 | 0.2144992 | 0.00377883 | 0.2145325 | 1.009275 | 185.1573
69 | 0.15849 | 0.2157432 | 0.00552568 | 0.215814 | 1.467156 | 192.6935
70 | 0.12589 | 0.213763 | 0.004445801 | 0.2138093 | 1.191454 | 201.6096
71 | 0.1 | 0.2152073 | 0.003295629 | 0.2152325 | 0.8773443 | 212.0808
72 | 0.079433 | 0.2177548 | 0.00517526 | 0.2178163 | 1.361462 | 224.587
73 | 0.063096 | 0.2149394 | 0.007819656 | 0.2150816 | 2.083544 | 239.6933
74 | 0.050119 | 0.2126808 | 0.006334972 | 0.2127751 | 1.706125 | 258.0647
75 | 0.039811 | 0.2131819 | 0.006931554 | 0.2132946 | 1.862301 | 280.6161
76 | 0.031623 | 0.2147739 | 0.005177941 | 0.2148363 | 1.381065 | 308.2626
77 | 0.025119 | 0.2162122 | 0.002693655 | 0.216229 | 0.7137759 | 342.4242
78 | 0.019953 | 0.2172985 | 0.001241737 | 0.217302 | 0.3274092 | 384.841
79 | 0.015849 | 0.2220322 | -0.001110744 | 0.222035 | -0.2866268 | 437.568
80 | 0.012589 | 0.2228028 | 0.000932297 | 0.2228048 | 0.2397473 | 503.1902
81 | 0.01 | 0.2298239 | -0.0006274947 | 0.2298248 | -0.1564359 | 585.1627