## Sheet1
Index | Frequency (Hz) | Z' (Ω) | -Z'' (Ω) | Z (Ω) | -Phase (°) | Time (s)
1 | 1000000 | 1.790198 | -4.4072 | 4.756912 | -67.89309 | 16.8552
2 | 794330 | 1.269835 | -3.647382 | 3.862108 | -70.80445 | 18.69123
3 | 630960 | 0.9473138 | -2.946418 | 3.094961 | -72.17669 | 20.84727
4 | 501190 | 0.7239709 | -2.393851 | 2.500931 | -73.17314 | 22.91331
5 | 398110 | 0.5708201 | -1.93957 | 2.021823 | -73.60072 | 24.82935
6 | 316230 | 0.6018067 | -1.457022 | 1.576415 | -67.55747 | 29.21743
7 | 251190 | 0.4783408 | -1.191336 | 1.28378 | -68.12373 | 30.84846
8 | 199530 | 0.3993769 | -0.9720374 | 1.050885 | -67.66391 | 32.58949
9 | 158490 | 0.3405514 | -0.7906958 | 0.8609153 | -66.69854 | 34.23552
10 | 125890 | 0.2987216 | -0.6414818 | 0.7076252 | -65.02982 | 35.84655
11 | 100000 | 0.2691917 | -0.5197249 | 0.5853017 | -62.61808 | 40.09963
12 | 79433 | 0.2476454 | -0.4208278 | 0.4882871 | -59.52438 | 41.63066
13 | 63096 | 0.2317156 | -0.3406095 | 0.411955 | -55.77266 | 43.37669
14 | 50119 | 0.2200568 | -0.2755139 | 0.3526087 | -51.38515 | 45.10772
15 | 39811 | 0.2105411 | -0.222613 | 0.3064051 | -46.5964 | 46.75375
16 | 31623 | 0.2038085 | -0.179593 | 0.271646 | -41.38601 | 48.39478
17 | 25119 | 0.1986641 | -0.1447886 | 0.2458275 | -36.08499 | 50.01581
18 | 19953 | 0.1949216 | -0.1165295 | 0.2270981 | -30.87213 | 51.64684
19 | 15849 | 0.192054 | -0.09368484 | 0.2136857 | -26.00334 | 53.29287
20 | 12589 | 0.1897602 | -0.07519614 | 0.2041162 | -21.6169 | 54.9289
21 | 10000 | 0.1876953 | -0.06018084 | 0.1971072 | -17.77743 | 57.86596
22 | 7943.3 | 0.186449 | -0.04804704 | 0.1925403 | -14.45046 | 59.41698
23 | 6309.6 | 0.1855821 | -0.03814922 | 0.1894626 | -11.6162 | 61.04301
24 | 5011.9 | 0.1847169 | -0.03011602 | 0.1871558 | -9.259962 | 62.68405
25 | 3981.1 | 0.1843183 | -0.0235593 | 0.1858178 | -7.28397 | 64.32508
26 | 3162.3 | 0.1841649 | -0.01826408 | 0.1850683 | -5.663645 | 65.96111
27 | 2511.9 | 0.1840248 | -0.01396098 | 0.1845536 | -4.338414 | 67.57714
28 | 1995.3 | 0.1843013 | -0.01049594 | 0.1846 | -3.259468 | 69.21317
29 | 1584.9 | 0.184519 | -0.007702742 | 0.1846798 | -2.390423 | 70.8092
30 | 1258.9 | 0.184714 | -0.005434265 | 0.1847939 | -1.685149 | 72.41523
31 | 1000 | 0.1851129 | -0.003643836 | 0.1851487 | -1.127687 | 74.04626
32 | 794.33 | 0.1856611 | -0.002197205 | 0.1856741 | -0.678035 | 75.78729
33 | 630.96 | 0.186081 | -0.0009965484 | 0.1860837 | -0.306842 | 77.42832
34 | 501.19 | 0.1864877 | -4.634174e-05 | 0.1864877 | -0.01423786 | 79.05935
35 | 398.11 | 0.187118 | 0.000684062 | 0.1871193 | 0.2094597 | 80.66038
36 | 316.23 | 0.18767 | 0.001292591 | 0.1876745 | 0.3946228 | 82.28641
37 | 251.19 | 0.1881515 | 0.001767461 | 0.1881598 | 0.5382103 | 83.94244
38 | 199.53 | 0.1885648 | 0.002115625 | 0.1885767 | 0.6428097 | 85.57847
39 | 158.49 | 0.1889374 | 0.002417404 | 0.1889529 | 0.7330443 | 87.2445
40 | 125.89 | 0.1893439 | 0.002624992 | 0.1893621 | 0.7942761 | 88.94053
41 | 100 | 0.1897375 | 0.002727442 | 0.1897571 | 0.8235594 | 90.65156
42 | 79.433 | 0.1902947 | 0.00287565 | 0.1903164 | 0.8657629 | 92.4026
43 | 63.096 | 0.1906862 | 0.00298667 | 0.1907096 | 0.897336 | 94.17863
44 | 50.119 | 0.1912246 | 0.003095273 | 0.1912497 | 0.927342 | 95.96966
45 | 39.811 | 0.1914612 | 0.003193928 | 0.1914878 | 0.9557112 | 105.3858
46 | 31.623 | 0.1918595 | 0.003382495 | 0.1918893 | 1.010023 | 107.3419
47 | 25.119 | 0.1920802 | 0.003583182 | 0.1921136 | 1.068707 | 109.2179
48 | 19.953 | 0.1923145 | 0.003863334 | 0.1923533 | 1.150839 | 112.665
49 | 15.849 | 0.1927624 | 0.004220183 | 0.1928086 | 1.254187 | 114.826
50 | 12.589 | 0.1931865 | 0.004667645 | 0.1932429 | 1.384073 | 117.0971
51 | 10 | 0.1938419 | 0.00521464 | 0.193912 | 1.540972 | 119.7081
52 | 7.9433 | 0.1945616 | 0.005739182 | 0.1946462 | 1.689623 | 122.3541
53 | 6.3096 | 0.1954324 | 0.006273138 | 0.1955331 | 1.838492 | 125.0752
54 | 5.0119 | 0.1963678 | 0.0068687 | 0.1964879 | 2.003318 | 127.8163
55 | 3.9811 | 0.1975518 | 0.007403872 | 0.1976905 | 2.146334 | 130.5273
56 | 3.1623 | 0.1988526 | 0.007820152 | 0.1990063 | 2.252075 | 133.3534
57 | 2.5119 | 0.2005966 | 0.007922553 | 0.200753 | 2.261718 | 136.2894
58 | 1.9953 | 0.201869 | 0.007948562 | 0.2020254 | 2.254848 | 139.2855
59 | 1.5849 | 0.2032934 | 0.007842455 | 0.2034446 | 2.209205 | 142.3965
60 | 1.2589 | 0.2046757 | 0.007565236 | 0.2048155 | 2.116807 | 145.6576
61 | 1 | 0.205892 | 0.007159328 | 0.2060164 | 1.991501 | 149.2086
62 | 0.79433 | 0.2068552 | 0.006381153 | 0.2069536 | 1.766923 | 152.7397
63 | 0.63096 | 0.2076344 | 0.005942352 | 0.2077194 | 1.639318 | 156.5958
64 | 0.50119 | 0.2089609 | 0.00540536 | 0.2090308 | 1.481786 | 160.7669
65 | 0.39811 | 0.2096241 | 0.005296902 | 0.209691 | 1.447475 | 165.2779
66 | 0.31623 | 0.210172 | 0.004886214 | 0.2102287 | 1.33181 | 170.404
67 | 0.25119 | 0.2101854 | 0.003984422 | 0.2102232 | 1.086009 | 176.0651
68 | 0.19953 | 0.2100022 | 0.005060032 | 0.2100631 | 1.380283 | 182.6463
69 | 0.15849 | 0.2111052 | 0.003616961 | 0.2111362 | 0.9815784 | 190.2274
70 | 0.12589 | 0.2118102 | 0.005513599 | 0.211882 | 1.491121 | 199.1286
71 | 0.1 | 0.2102737 | 0.004793669 | 0.2103283 | 1.305962 | 209.6648
72 | 0.079433 | 0.2117789 | 0.00321175 | 0.2118032 | 0.8688571 | 222.196
73 | 0.063096 | 0.2143122 | 0.00378914 | 0.2143457 | 1.012911 | 237.3223
74 | 0.050119 | 0.2160283 | 0.006216435 | 0.2161177 | 1.648289 | 255.7186
75 | 0.039811 | 0.2155927 | 0.00904417 | 0.2157823 | 2.402165 | 278.27
76 | 0.031623 | 0.2142944 | 0.01079171 | 0.214566 | 2.882937 | 305.9966
77 | 0.025119 | 0.2129954 | 0.01163441 | 0.2133129 | 3.126551 | 340.1582
78 | 0.019953 | 0.2118354 | 0.01206975 | 0.212179 | 3.261016 | 382.555
79 | 0.015849 | 0.2112469 | 0.01200471 | 0.2115877 | 3.252499 | 435.2969
80 | 0.012589 | 0.2108694 | 0.01193477 | 0.2112068 | 3.239367 | 500.9692
81 | 0.01 | 0.210613 | 0.01186884 | 0.2109472 | 3.225423 | 583.0067