## Sheet1
Index | Frequency (Hz) | Z' (Ω) | -Z'' (Ω) | Z (Ω) | -Phase (°) | Time (s)
1 | 1000000 | 1.72967 | -4.217742 | 4.55863 | -67.70177 | 18.44423
2 | 794330 | 1.231583 | -3.491438 | 3.702288 | -70.57003 | 20.30026
3 | 630960 | 0.9165506 | -2.818841 | 2.964107 | -71.98798 | 22.2663
4 | 501190 | 0.7035385 | -2.290225 | 2.39585 | -72.92347 | 24.28733
5 | 398110 | 0.5569352 | -1.855679 | 1.937452 | -73.2942 | 26.24337
6 | 316230 | 0.585845 | -1.392339 | 1.51057 | -67.18043 | 30.74146
7 | 251190 | 0.4674478 | -1.138394 | 1.230629 | -67.67595 | 32.39749
8 | 199530 | 0.3912871 | -0.9292279 | 1.008251 | -67.16461 | 34.14352
9 | 158490 | 0.3346312 | -0.755807 | 0.8265726 | -66.11878 | 35.86955
10 | 125890 | 0.2945567 | -0.6134989 | 0.6805473 | -64.35313 | 37.51058
11 | 100000 | 0.2661102 | -0.4972826 | 0.5640077 | -61.84748 | 41.74866
12 | 79433 | 0.2453432 | -0.4026825 | 0.4715363 | -58.64722 | 43.33469
13 | 63096 | 0.2301382 | -0.3259791 | 0.3990313 | -54.77827 | 45.07072
14 | 50119 | 0.2186611 | -0.2635632 | 0.3424591 | -50.31973 | 46.80675
15 | 39811 | 0.2100997 | -0.2129856 | 0.2991734 | -45.39082 | 48.49778
16 | 31623 | 0.2036272 | -0.1719223 | 0.2664982 | -40.17437 | 50.15381
17 | 25119 | 0.198801 | -0.1385648 | 0.2423263 | -34.8766 | 51.76485
18 | 19953 | 0.1951543 | -0.1115183 | 0.2247699 | -29.74522 | 53.45588
19 | 15849 | 0.1923818 | -0.08963991 | 0.2122406 | -24.98307 | 55.0919
20 | 12589 | 0.1903313 | -0.07192884 | 0.2034694 | -20.70227 | 56.78794
21 | 10000 | 0.188794 | -0.05760752 | 0.1973874 | -16.96875 | 59.74999
22 | 7943.3 | 0.1876083 | -0.04595189 | 0.193154 | -13.7628 | 61.29602
23 | 6309.6 | 0.1868295 | -0.0365053 | 0.1903626 | -11.05593 | 62.94205
24 | 5011.9 | 0.1861996 | -0.02876077 | 0.1884077 | -8.780631 | 64.58808
25 | 3981.1 | 0.1859314 | -0.02248356 | 0.1872859 | -6.894954 | 66.20911
26 | 3162.3 | 0.1857093 | -0.01738493 | 0.1865212 | -5.348083 | 67.84514
27 | 2511.9 | 0.1857612 | -0.01324857 | 0.186233 | -4.079452 | 69.48617
28 | 1995.3 | 0.1859954 | -0.009895256 | 0.1862585 | -3.045357 | 71.1022
29 | 1584.9 | 0.186249 | -0.007211822 | 0.1863886 | -2.217465 | 72.63823
30 | 1258.9 | 0.1865647 | -0.005028832 | 0.1866324 | -1.544028 | 74.24926
31 | 1000 | 0.1869544 | -0.003261741 | 0.1869828 | -0.999522 | 75.93529
32 | 794.33 | 0.1874514 | -0.001836764 | 0.1874604 | -0.5614013 | 77.68132
33 | 630.96 | 0.1879055 | -0.0006862699 | 0.1879067 | -0.2092552 | 79.30735
34 | 501.19 | 0.1884529 | 0.0002431066 | 0.188453 | 0.07391223 | 80.94838
35 | 398.11 | 0.1888874 | 0.0009322353 | 0.1888897 | 0.2827754 | 82.57442
36 | 316.23 | 0.1894969 | 0.001541968 | 0.1895032 | 0.4662151 | 84.22045
37 | 251.19 | 0.1899169 | 0.002010217 | 0.1899276 | 0.606437 | 85.86648
38 | 199.53 | 0.1903115 | 0.002351327 | 0.190326 | 0.7078622 | 87.48751
39 | 158.49 | 0.1909356 | 0.002598932 | 0.1909533 | 0.7798368 | 89.12854
40 | 125.89 | 0.1913841 | 0.002776076 | 0.1914042 | 0.831032 | 90.84457
41 | 100 | 0.1916861 | 0.002891554 | 0.1917079 | 0.8642321 | 92.5506
42 | 79.433 | 0.1922453 | 0.003046596 | 0.1922694 | 0.9079155 | 94.30163
43 | 63.096 | 0.1927163 | 0.003136439 | 0.1927418 | 0.9324011 | 96.10267
44 | 50.119 | 0.1930429 | 0.003227288 | 0.1930698 | 0.9577808 | 97.8687
45 | 39.811 | 0.1934517 | 0.003356214 | 0.1934808 | 0.9939309 | 109.7199
46 | 31.623 | 0.1938364 | 0.003528487 | 0.1938685 | 1.042864 | 111.656
47 | 25.119 | 0.1948227 | 0.003779099 | 0.1948593 | 1.111263 | 113.542
48 | 19.953 | 0.1950971 | 0.004108963 | 0.1951403 | 1.206535 | 116.9991
49 | 15.849 | 0.1954807 | 0.004531878 | 0.1955332 | 1.328064 | 119.1751
50 | 12.589 | 0.1959465 | 0.004978207 | 0.1960097 | 1.455341 | 121.4711
51 | 10 | 0.1965102 | 0.005598753 | 0.1965899 | 1.631967 | 124.0772
52 | 7.9433 | 0.1971674 | 0.00626105 | 0.1972668 | 1.818816 | 126.6882
53 | 6.3096 | 0.1980766 | 0.00704652 | 0.1982019 | 2.037422 | 129.4443
54 | 5.0119 | 0.1991304 | 0.007914495 | 0.1992876 | 2.27604 | 132.1603
55 | 3.9811 | 0.2004991 | 0.00876449 | 0.2006906 | 2.502997 | 134.9664
56 | 3.1623 | 0.2019793 | 0.00959715 | 0.2022072 | 2.720392 | 137.8374
57 | 2.5119 | 0.2037988 | 0.0101099 | 0.2040494 | 2.839958 | 140.6685
58 | 1.9953 | 0.2058185 | 0.01053887 | 0.2060882 | 2.931251 | 143.6845
59 | 1.5849 | 0.2078268 | 0.01057162 | 0.2080955 | 2.91198 | 146.8156
60 | 1.2589 | 0.2100352 | 0.01033871 | 0.2102895 | 2.818037 | 150.0467
61 | 1 | 0.2117475 | 0.0098856 | 0.2119781 | 2.672958 | 153.6727
62 | 0.79433 | 0.21379 | 0.00918941 | 0.2139874 | 2.461249 | 157.2738
63 | 0.63096 | 0.2149424 | 0.008436152 | 0.2151078 | 2.247616 | 161.1299
64 | 0.50119 | 0.2162008 | 0.007620409 | 0.2163351 | 2.018663 | 165.2709
65 | 0.39811 | 0.2170044 | 0.007003461 | 0.2171174 | 1.848485 | 169.877
66 | 0.31623 | 0.2178169 | 0.006296287 | 0.2179078 | 1.65575 | 174.9781
67 | 0.25119 | 0.2184389 | 0.005871721 | 0.2185178 | 1.539762 | 180.7442
68 | 0.19953 | 0.2189115 | 0.005560176 | 0.2189821 | 1.454954 | 187.3254
69 | 0.15849 | 0.2194039 | 0.005159503 | 0.2194646 | 1.347119 | 194.9565
70 | 0.12589 | 0.2197239 | 0.005288132 | 0.2197875 | 1.378681 | 203.8677
71 | 0.1 | 0.2203989 | 0.005292405 | 0.2204624 | 1.37557 | 214.4239
72 | 0.079433 | 0.220688 | 0.005331355 | 0.2207524 | 1.383876 | 226.9301
73 | 0.063096 | 0.2212709 | 0.005706416 | 0.2213445 | 1.477289 | 242.1214
74 | 0.050119 | 0.2216351 | 0.006313681 | 0.221725 | 1.631734 | 260.5827
75 | 0.039811 | 0.2220064 | 0.006776934 | 0.2221098 | 1.74846 | 283.1441
76 | 0.031623 | 0.2224829 | 0.007330257 | 0.2226036 | 1.88707 | 310.8706
77 | 0.025119 | 0.2233989 | 0.008068404 | 0.2235446 | 2.068428 | 345.0223
78 | 0.019953 | 0.2243352 | 0.009069562 | 0.2245185 | 2.315128 | 387.4491
79 | 0.015849 | 0.2250716 | 0.01015295 | 0.2253005 | 2.582854 | 440.191
80 | 0.012589 | 0.2261249 | 0.01138416 | 0.2264113 | 2.882099 | 505.8233
81 | 0.01 | 0.2271611 | 0.01278971 | 0.2275208 | 3.222487 | 587.8458