## Sheet1
Index | Frequency (Hz) | Z' (Ω) | -Z'' (Ω) | Z (Ω) | -Phase (°) | Time (s)
1 | 1000000 | 1.841382 | -4.279211 | 4.658576 | -66.71736 | 18.02022
2 | 794330 | 1.335271 | -3.546585 | 3.789619 | -69.3689 | 19.89625
3 | 630960 | 1.014888 | -2.869487 | 3.043674 | -70.52218 | 21.74229
4 | 501190 | 0.7887907 | -2.3353 | 2.464917 | -71.33665 | 23.78333
5 | 398110 | 0.6350638 | -1.900227 | 2.003539 | -71.52015 | 25.73936
6 | 316230 | 0.6605655 | -1.426094 | 1.571653 | -65.14648 | 30.37745
7 | 251190 | 0.5356866 | -1.173912 | 1.29036 | -65.47154 | 32.04348
8 | 199530 | 0.45244 | -0.9656186 | 1.066359 | -64.89459 | 35.16554
9 | 158490 | 0.388441 | -0.7922255 | 0.8823308 | -63.88054 | 36.82157
10 | 125890 | 0.3410048 | -0.6486709 | 0.7328426 | -62.2692 | 38.4726
11 | 100000 | 0.3058849 | -0.5295739 | 0.6115669 | -59.98903 | 42.75568
12 | 79433 | 0.2794474 | -0.4317392 | 0.5142855 | -57.08665 | 44.31171
13 | 63096 | 0.259319 | -0.3509153 | 0.4363346 | -53.53638 | 46.05774
14 | 50119 | 0.2442231 | -0.284452 | 0.3749105 | -49.35146 | 47.81377
15 | 39811 | 0.2333545 | -0.2302795 | 0.3278459 | -44.62 | 49.4598
16 | 31623 | 0.2253508 | -0.1858538 | 0.2921038 | -39.51347 | 51.09583
17 | 25119 | 0.2193153 | -0.1497791 | 0.2655805 | -34.33071 | 52.80186
18 | 19953 | 0.2150481 | -0.1205116 | 0.2465132 | -29.266 | 54.46289
19 | 15849 | 0.2116141 | -0.09676351 | 0.232688 | -24.57291 | 56.10392
20 | 12589 | 0.2091994 | -0.07766208 | 0.2231497 | -20.36668 | 57.77496
21 | 10000 | 0.2071969 | -0.06211744 | 0.216308 | -16.68868 | 60.73701
22 | 7943.3 | 0.2060274 | -0.04958721 | 0.2119108 | -13.53271 | 62.29804
23 | 6309.6 | 0.2051959 | -0.03939638 | 0.2089436 | -10.86819 | 63.96907
24 | 5011.9 | 0.204555 | -0.03111201 | 0.2069074 | -8.648183 | 65.6201
25 | 3981.1 | 0.2042166 | -0.02436994 | 0.2056655 | -6.805143 | 67.27613
26 | 3162.3 | 0.2041107 | -0.01889754 | 0.2049837 | -5.289635 | 68.90216
27 | 2511.9 | 0.2041485 | -0.01447197 | 0.2046608 | -4.054881 | 70.53819
28 | 1995.3 | 0.2042625 | -0.01087878 | 0.204552 | -3.048625 | 72.18422
29 | 1584.9 | 0.2043823 | -0.008014386 | 0.2045393 | -2.245573 | 73.81025
30 | 1258.9 | 0.204817 | -0.005675242 | 0.2048956 | -1.587194 | 75.45128
31 | 1000 | 0.2051654 | -0.003816059 | 0.2052009 | -1.065573 | 77.10231
32 | 794.33 | 0.2053466 | -0.002304621 | 0.2053595 | -0.6430082 | 78.85835
33 | 630.96 | 0.2056245 | -0.001074516 | 0.2056273 | -0.2994035 | 80.49938
34 | 501.19 | 0.2059912 | -0.0001238141 | 0.2059912 | -0.03443849 | 82.15041
35 | 398.11 | 0.2066633 | 0.0006647214 | 0.2066644 | 0.1842882 | 83.77644
36 | 316.23 | 0.2072942 | 0.001288409 | 0.2072982 | 0.3561096 | 85.42747
37 | 251.19 | 0.2076354 | 0.001767876 | 0.2076429 | 0.4878233 | 87.1135
38 | 199.53 | 0.2080849 | 0.00215236 | 0.208096 | 0.5926271 | 88.76453
39 | 158.49 | 0.2085239 | 0.002434142 | 0.2085381 | 0.668795 | 90.43056
40 | 125.89 | 0.2088966 | 0.002631648 | 0.2089132 | 0.7217654 | 92.13659
41 | 100 | 0.2092162 | 0.002769975 | 0.2092345 | 0.7585386 | 93.79262
42 | 79.433 | 0.2094866 | 0.002925273 | 0.209507 | 0.8000271 | 95.53366
43 | 63.096 | 0.2098828 | 0.003026779 | 0.2099046 | 0.8262214 | 97.31969
44 | 50.119 | 0.2098912 | 0.003101471 | 0.2099141 | 0.8465733 | 99.12072
45 | 39.811 | 0.2099343 | 0.003266435 | 0.2099597 | 0.8914114 | 108.5469
46 | 31.623 | 0.2101644 | 0.003482116 | 0.2101933 | 0.9492201 | 110.4979
47 | 25.119 | 0.2105923 | 0.003667057 | 0.2106242 | 0.9975941 | 112.399
48 | 19.953 | 0.2107813 | 0.003998476 | 0.2108192 | 1.086758 | 115.881
49 | 15.849 | 0.2111062 | 0.004408452 | 0.2111522 | 1.196313 | 119.4371
50 | 12.589 | 0.2115179 | 0.004824915 | 0.2115729 | 1.306742 | 121.7281
51 | 10 | 0.2121906 | 0.005466972 | 0.212261 | 1.475867 | 124.3292
52 | 7.9433 | 0.2129607 | 0.006074687 | 0.2130473 | 1.633914 | 126.9752
53 | 6.3096 | 0.2137032 | 0.006787578 | 0.213811 | 1.8192 | 129.7213
54 | 5.0119 | 0.2146376 | 0.007649887 | 0.2147739 | 2.041211 | 132.4873
55 | 3.9811 | 0.2161554 | 0.008299268 | 0.2163147 | 2.198786 | 135.2184
56 | 3.1623 | 0.2175646 | 0.009030439 | 0.2177519 | 2.376808 | 138.0894
57 | 2.5119 | 0.2192679 | 0.009403781 | 0.2194694 | 2.45575 | 141.0305
58 | 1.9953 | 0.2210505 | 0.009594048 | 0.2212586 | 2.485195 | 144.0416
59 | 1.5849 | 0.2226184 | 0.009533464 | 0.2228225 | 2.45215 | 147.1776
60 | 1.2589 | 0.2244119 | 0.009305025 | 0.2246047 | 2.374355 | 150.4437
61 | 1 | 0.2258365 | 0.008736487 | 0.2260055 | 2.215383 | 154.1047
62 | 0.79433 | 0.2273046 | 0.008008768 | 0.2274456 | 2.017904 | 157.7258
63 | 0.63096 | 0.228223 | 0.00738175 | 0.2283424 | 1.852555 | 161.5369
64 | 0.50119 | 0.2292901 | 0.006853716 | 0.2293925 | 1.71212 | 165.678
65 | 0.39811 | 0.2299402 | 0.006269535 | 0.2300256 | 1.561836 | 170.199
66 | 0.31623 | 0.2305371 | 0.005860936 | 0.2306116 | 1.456315 | 175.3351
67 | 0.25119 | 0.2312835 | 0.005311435 | 0.2313445 | 1.315569 | 181.1162
68 | 0.19953 | 0.2314353 | 0.00504918 | 0.2314903 | 1.249813 | 187.7574
69 | 0.15849 | 0.2324035 | 0.004909435 | 0.2324554 | 1.210171 | 195.3835
70 | 0.12589 | 0.232456 | 0.005077496 | 0.2325115 | 1.251303 | 204.2997
71 | 0.1 | 0.2331497 | 0.0048103 | 0.2331994 | 1.181948 | 214.8759
72 | 0.079433 | 0.2339617 | 0.00489347 | 0.2340128 | 1.198206 | 227.4871
73 | 0.063096 | 0.2342887 | 0.005715663 | 0.2343585 | 1.3975 | 242.6934
74 | 0.050119 | 0.2340599 | 0.00622412 | 0.2341426 | 1.523251 | 261.0897
75 | 0.039811 | 0.23411 | 0.006523338 | 0.2342008 | 1.596101 | 283.6111
76 | 0.031623 | 0.2346683 | 0.006988036 | 0.2347723 | 1.70567 | 311.3327
77 | 0.025119 | 0.2353509 | 0.007678709 | 0.2354761 | 1.868706 | 345.5043
78 | 0.019953 | 0.2360575 | 0.00854615 | 0.2362122 | 2.073412 | 387.9461
79 | 0.015849 | 0.2368156 | 0.009689883 | 0.2370138 | 2.343089 | 440.698
80 | 0.012589 | 0.2380599 | 0.01110961 | 0.238319 | 2.671899 | 506.4053
81 | 0.01 | 0.2393894 | 0.01252363 | 0.2397167 | 2.994693 | 588.4578