## Sheet1
Index | Frequency (Hz) | Z' (Ω) | -Z'' (Ω) | Z (Ω) | -Phase (°) | Time (s)
1 | 1000000 | 1.725855 | -4.178763 | 4.521132 | -67.55908 | 16.7212
2 | 794330 | 1.230627 | -3.458111 | 3.670555 | -70.41105 | 18.58223
3 | 630960 | 0.9188674 | -2.793683 | 2.940915 | -71.7935 | 20.54327
4 | 501190 | 0.7059374 | -2.26825 | 2.375564 | -72.71252 | 22.6093
5 | 398110 | 0.5598497 | -1.839145 | 1.922469 | -73.06935 | 24.57034
6 | 316230 | 0.5887946 | -1.380028 | 1.500386 | -66.89429 | 29.00342
7 | 251190 | 0.4704491 | -1.128908 | 1.223011 | -67.37708 | 30.65945
8 | 199530 | 0.3949649 | -0.9220561 | 1.003088 | -66.81201 | 32.41049
9 | 158490 | 0.3382036 | -0.7501023 | 0.8228215 | -65.7305 | 34.05652
10 | 125890 | 0.2980524 | -0.6093559 | 0.6783435 | -63.93549 | 35.69755
11 | 100000 | 0.2693307 | -0.4942373 | 0.5628584 | -61.41218 | 39.97063
12 | 79433 | 0.2482672 | -0.4006037 | 0.4712959 | -58.21215 | 43.9867
13 | 63096 | 0.2327495 | -0.3243851 | 0.3992468 | -54.34019 | 45.74773
14 | 50119 | 0.2212353 | -0.2624854 | 0.3432836 | -49.8742 | 47.49377
15 | 39811 | 0.2125293 | -0.2121737 | 0.3003105 | -44.95203 | 49.1398
16 | 31623 | 0.2059194 | -0.1712105 | 0.2677981 | -39.74164 | 50.78083
17 | 25119 | 0.200967 | -0.1379434 | 0.2437542 | -34.46565 | 52.44686
18 | 19953 | 0.1973585 | -0.1110608 | 0.2264617 | -29.36804 | 54.10789
19 | 15849 | 0.1945036 | -0.08922774 | 0.2139936 | -24.6431 | 55.75892
20 | 12589 | 0.1924579 | -0.07162946 | 0.2053554 | -20.41438 | 57.39995
21 | 10000 | 0.190839 | -0.0573524 | 0.1992707 | -16.72698 | 60.332
22 | 7943.3 | 0.1897025 | -0.04577435 | 0.1951469 | -13.5659 | 61.90303
23 | 6309.6 | 0.1887834 | -0.03634137 | 0.1922495 | -10.89632 | 63.55906
24 | 5011.9 | 0.1882888 | -0.028664 | 0.1904581 | -8.655921 | 65.21009
25 | 3981.1 | 0.1879656 | -0.02241628 | 0.1892976 | -6.80082 | 66.85113
26 | 3162.3 | 0.1878577 | -0.01734326 | 0.1886565 | -5.274669 | 68.49715
27 | 2511.9 | 0.1877715 | -0.01322933 | 0.188237 | -4.030079 | 70.16319
28 | 1995.3 | 0.1879682 | -0.009917662 | 0.1882297 | -3.020264 | 71.81422
29 | 1584.9 | 0.1882086 | -0.007230057 | 0.1883474 | -2.199943 | 73.41524
30 | 1258.9 | 0.1885487 | -0.005063362 | 0.1886167 | -1.538274 | 75.05128
31 | 1000 | 0.1888912 | -0.003324009 | 0.1889204 | -1.008157 | 76.6873
32 | 794.33 | 0.1892475 | -0.001939165 | 0.1892574 | -0.5870731 | 78.41834
33 | 630.96 | 0.1896716 | -0.000797975 | 0.1896732 | -0.24105 | 80.03437
34 | 501.19 | 0.1901275 | 9.707223e-05 | 0.1901276 | 0.02925315 | 81.6854
35 | 398.11 | 0.1905642 | 0.0008429921 | 0.1905661 | 0.2534556 | 83.30643
36 | 316.23 | 0.1909924 | 0.001411963 | 0.1909977 | 0.4235667 | 84.96246
37 | 251.19 | 0.1914287 | 0.001835273 | 0.1914375 | 0.5492917 | 86.65349
38 | 199.53 | 0.1919392 | 0.002193053 | 0.1919517 | 0.6546197 | 88.30452
39 | 158.49 | 0.1923985 | 0.002458431 | 0.1924142 | 0.7320745 | 90.00055
40 | 125.89 | 0.1928726 | 0.002646244 | 0.1928907 | 0.7860583 | 91.73658
41 | 100 | 0.1932341 | 0.0028163 | 0.1932546 | 0.8350012 | 93.43762
42 | 79.433 | 0.1936476 | 0.002905718 | 0.1936694 | 0.859669 | 95.17865
43 | 63.096 | 0.1940394 | 0.002993182 | 0.1940625 | 0.8837538 | 96.96968
44 | 50.119 | 0.1943211 | 0.003125196 | 0.1943462 | 0.921388 | 98.77071
45 | 39.811 | 0.1947203 | 0.003216649 | 0.1947469 | 0.9464018 | 108.1869
46 | 31.623 | 0.1950144 | 0.003417819 | 0.1950443 | 1.004062 | 110.1329
47 | 25.119 | 0.195321 | 0.003655525 | 0.1953552 | 1.072192 | 112.034
48 | 19.953 | 0.1954795 | 0.003926705 | 0.1955189 | 1.150777 | 115.496
49 | 15.849 | 0.1960117 | 0.004361539 | 0.1960602 | 1.274703 | 117.6721
50 | 12.589 | 0.1965187 | 0.004869421 | 0.196579 | 1.419408 | 119.9681
51 | 10 | 0.1970598 | 0.005382829 | 0.1971333 | 1.564686 | 122.5842
52 | 7.9433 | 0.1976391 | 0.006062452 | 0.1977321 | 1.75696 | 125.2152
53 | 6.3096 | 0.1985109 | 0.006765086 | 0.1986262 | 1.951837 | 127.9663
54 | 5.0119 | 0.1995915 | 0.007535385 | 0.1997337 | 2.16212 | 130.7273
55 | 3.9811 | 0.2009202 | 0.008276492 | 0.2010906 | 2.358847 | 133.4684
56 | 3.1623 | 0.2023718 | 0.008849643 | 0.2025652 | 2.503928 | 136.3444
57 | 2.5119 | 0.2040931 | 0.009360476 | 0.2043077 | 2.625959 | 139.2005
58 | 1.9953 | 0.2059562 | 0.009449759 | 0.2061728 | 2.627024 | 142.2165
59 | 1.5849 | 0.2076343 | 0.009455511 | 0.2078495 | 2.607405 | 145.2876
60 | 1.2589 | 0.2094556 | 0.009130154 | 0.2096545 | 2.495939 | 148.4536
61 | 1 | 0.2109189 | 0.008544207 | 0.2110919 | 2.319752 | 152.0147
62 | 0.79433 | 0.2123164 | 0.007956092 | 0.2124654 | 2.14603 | 155.5408
63 | 0.63096 | 0.2135135 | 0.007243573 | 0.2136364 | 1.943048 | 159.4068
64 | 0.50119 | 0.2143102 | 0.006646345 | 0.2144133 | 1.776329 | 163.5329
65 | 0.39811 | 0.2152707 | 0.005988753 | 0.215354 | 1.593537 | 168.134
66 | 0.31623 | 0.2156747 | 0.005481295 | 0.2157444 | 1.455838 | 173.2851
67 | 0.25119 | 0.2162852 | 0.005132171 | 0.2163461 | 1.359301 | 179.0312
68 | 0.19953 | 0.2166994 | 0.004888653 | 0.2167545 | 1.292351 | 185.6273
69 | 0.15849 | 0.2170245 | 0.004777621 | 0.217077 | 1.261117 | 193.2585
70 | 0.12589 | 0.217439 | 0.004690262 | 0.2174896 | 1.235705 | 202.1146
71 | 0.1 | 0.2177764 | 0.00492083 | 0.217832 | 1.294423 | 212.6208
72 | 0.079433 | 0.2181617 | 0.00500389 | 0.2182191 | 1.313941 | 225.2321
73 | 0.063096 | 0.2183915 | 0.005383842 | 0.2184579 | 1.412184 | 240.4233
74 | 0.050119 | 0.2187794 | 0.005913506 | 0.2188593 | 1.548301 | 258.7947
75 | 0.039811 | 0.2194376 | 0.006242473 | 0.2195264 | 1.629488 | 281.3661
76 | 0.031623 | 0.2201317 | 0.0070445 | 0.2202444 | 1.832914 | 309.0326
77 | 0.025119 | 0.2208762 | 0.007988404 | 0.2210206 | 2.071307 | 343.1992
78 | 0.019953 | 0.2215112 | 0.009097315 | 0.221698 | 2.351777 | 385.621
79 | 0.015849 | 0.2223244 | 0.01017965 | 0.2225574 | 2.621591 | 438.353
80 | 0.012589 | 0.2232111 | 0.01139205 | 0.2235016 | 2.921675 | 504.0602
81 | 0.01 | 0.2284466 | 0.009658813 | 0.2286507 | 2.421046 | 586.0377