## Sheet1
Index | Frequency (Hz) | Z' (Ω) | -Z'' (Ω) | Z (Ω) | -Phase (°) | Time (s)
1 | 1000000 | 1.7901 | -4.350927 | 4.704787 | -67.63629 | 17.2302
2 | 794330 | 1.276594 | -3.598653 | 3.818376 | -70.46826 | 19.10124
3 | 630960 | 0.9507676 | -2.906892 | 3.058428 | -71.88844 | 21.06727
4 | 501190 | 0.7297483 | -2.361018 | 2.471222 | -72.82456 | 23.06831
5 | 398110 | 0.5815869 | -1.897426 | 1.984558 | -72.95899 | 25.01934
6 | 316230 | 0.6085502 | -1.418009 | 1.543076 | -66.77302 | 29.46243
7 | 251190 | 0.4874925 | -1.160009 | 1.258281 | -67.20548 | 31.12346
8 | 199530 | 0.4098705 | -0.9468605 | 1.031765 | -66.59351 | 32.88449
9 | 158490 | 0.3517903 | -0.7707883 | 0.8472727 | -65.46789 | 34.54052
10 | 125890 | 0.3101525 | -0.6259091 | 0.698539 | -63.64052 | 36.20155
11 | 100000 | 0.2802035 | -0.5075764 | 0.5797825 | -61.09946 | 40.47463
12 | 79433 | 0.2585594 | -0.4111604 | 0.4857013 | -57.83615 | 42.01066
13 | 63096 | 0.2426458 | -0.33293 | 0.4119701 | -53.91472 | 43.69669
14 | 50119 | 0.2309437 | -0.2695772 | 0.3549745 | -49.41371 | 45.43772
15 | 39811 | 0.2220151 | -0.2178709 | 0.3110602 | -44.46023 | 47.09875
16 | 31623 | 0.2152248 | -0.1758692 | 0.2779418 | -39.2537 | 48.78478
17 | 25119 | 0.2100574 | -0.1417544 | 0.2534136 | -34.01292 | 50.67082
18 | 19953 | 0.2062053 | -0.1141206 | 0.235678 | -28.96153 | 52.31685
19 | 15849 | 0.2034728 | -0.09177124 | 0.223211 | -24.27654 | 53.95788
20 | 12589 | 0.2008415 | -0.07359893 | 0.2139021 | -20.1255 | 55.59891
21 | 10000 | 0.1989667 | -0.05894378 | 0.2075141 | -16.5019 | 58.56597
22 | 7943.3 | 0.1978386 | -0.04705707 | 0.203358 | -13.37952 | 60.10199
23 | 6309.6 | 0.1969157 | -0.03739088 | 0.2004342 | -10.75148 | 61.74803
24 | 5011.9 | 0.1960945 | -0.02948154 | 0.1982983 | -8.550014 | 63.37905
25 | 3981.1 | 0.1957781 | -0.02309036 | 0.197135 | -6.726478 | 65.02009
26 | 3162.3 | 0.1956774 | -0.01790114 | 0.1964945 | -5.227035 | 66.63611
27 | 2511.9 | 0.1955824 | -0.0136842 | 0.1960605 | -4.002258 | 68.29215
28 | 1995.3 | 0.1955675 | -0.01029321 | 0.1958382 | -3.012839 | 69.91818
29 | 1584.9 | 0.1956975 | -0.007530971 | 0.1958423 | -2.20381 | 71.52421
30 | 1258.9 | 0.1960703 | -0.005338097 | 0.1961429 | -1.559517 | 73.14024
31 | 1000 | 0.1963937 | -0.003563245 | 0.1964261 | -1.039425 | 74.81127
32 | 794.33 | 0.1967799 | -0.002130658 | 0.1967914 | -0.6203526 | 76.5573
33 | 630.96 | 0.1970927 | -0.0009672659 | 0.1970951 | -0.2811865 | 78.18833
34 | 501.19 | 0.1975011 | -4.69094e-05 | 0.1975012 | -0.01360858 | 79.83936
35 | 398.11 | 0.1979042 | 0.0006726276 | 0.1979053 | 0.1947335 | 81.46539
36 | 316.23 | 0.1982462 | 0.0012425 | 0.1982501 | 0.3590943 | 83.11142
37 | 251.19 | 0.1986152 | 0.00172602 | 0.1986227 | 0.4979034 | 84.79745
38 | 199.53 | 0.1991236 | 0.002028189 | 0.1991339 | 0.5835706 | 86.43848
39 | 158.49 | 0.1995693 | 0.002340862 | 0.199583 | 0.6720242 | 88.11451
40 | 125.89 | 0.199949 | 0.002536913 | 0.1999651 | 0.7269184 | 89.84054
41 | 100 | 0.200306 | 0.002660103 | 0.2003237 | 0.7608545 | 91.52658
42 | 79.433 | 0.2008478 | 0.002780905 | 0.2008671 | 0.7932571 | 93.27761
43 | 63.096 | 0.2010327 | 0.002904166 | 0.2010536 | 0.8276509 | 95.09864
44 | 50.119 | 0.2011911 | 0.002980838 | 0.2012132 | 0.8488294 | 96.89468
45 | 39.811 | 0.2013582 | 0.003160163 | 0.201383 | 0.8991395 | 106.3108
46 | 31.623 | 0.2016131 | 0.003332324 | 0.2016407 | 0.946916 | 108.2519
47 | 25.119 | 0.2019539 | 0.003580934 | 0.2019856 | 1.01583 | 110.1479
48 | 19.953 | 0.2022286 | 0.003858541 | 0.2022654 | 1.093076 | 113.595
49 | 15.849 | 0.2028141 | 0.004294586 | 0.2028595 | 1.213056 | 115.781
50 | 12.589 | 0.2032149 | 0.004665503 | 0.2032685 | 1.315192 | 118.0671
51 | 10 | 0.2037493 | 0.005293437 | 0.203818 | 1.488218 | 120.6731
52 | 7.9433 | 0.2046159 | 0.005916996 | 0.2047014 | 1.656394 | 123.3192
53 | 6.3096 | 0.2054236 | 0.006597467 | 0.2055296 | 1.839502 | 126.0752
54 | 5.0119 | 0.206529 | 0.007277104 | 0.2066572 | 2.017997 | 128.8213
55 | 3.9811 | 0.2077522 | 0.007880774 | 0.2079017 | 2.172389 | 131.5523
56 | 3.1623 | 0.2091811 | 0.008419759 | 0.2093505 | 2.304971 | 134.3484
57 | 2.5119 | 0.2107759 | 0.008807288 | 0.2109599 | 2.392717 | 137.2194
58 | 1.9953 | 0.2123559 | 0.008856968 | 0.2125405 | 2.388316 | 140.1905
59 | 1.5849 | 0.2141375 | 0.008698565 | 0.2143141 | 2.326156 | 143.3165
60 | 1.2589 | 0.2156302 | 0.008328082 | 0.215791 | 2.211781 | 146.5976
61 | 1 | 0.216994 | 0.007856657 | 0.2171361 | 2.073591 | 150.4487
62 | 0.79433 | 0.2181098 | 0.007274957 | 0.2182311 | 1.910368 | 154.0097
63 | 0.63096 | 0.2190542 | 0.006546736 | 0.219152 | 1.711854 | 157.8808
64 | 0.50119 | 0.2197766 | 0.005988747 | 0.2198582 | 1.56088 | 162.0169
65 | 0.39811 | 0.2202758 | 0.005627312 | 0.2203477 | 1.463398 | 166.558
66 | 0.31623 | 0.2210459 | 0.00517391 | 0.2211064 | 1.340849 | 171.6941
67 | 0.25119 | 0.2217346 | 0.004869621 | 0.2217881 | 1.258098 | 177.4852
68 | 0.19953 | 0.2221628 | 0.004637017 | 0.2222112 | 1.195713 | 184.1013
69 | 0.15849 | 0.2227596 | 0.004675884 | 0.2228087 | 1.202503 | 191.6324
70 | 0.12589 | 0.2230426 | 0.00451586 | 0.2230883 | 1.159888 | 200.5536
71 | 0.1 | 0.2236178 | 0.004505574 | 0.2236632 | 1.15427 | 211.0348
72 | 0.079433 | 0.2238739 | 0.004945422 | 0.2239285 | 1.26547 | 223.571
73 | 0.063096 | 0.2239687 | 0.005462626 | 0.2240353 | 1.397175 | 238.7023
74 | 0.050119 | 0.2244607 | 0.005677845 | 0.2245325 | 1.449016 | 257.1686
75 | 0.039811 | 0.2250122 | 0.006123571 | 0.2250955 | 1.558885 | 279.6551
76 | 0.031623 | 0.2259235 | 0.006819215 | 0.2260264 | 1.728876 | 307.3166
77 | 0.025119 | 0.2266965 | 0.007508756 | 0.2268208 | 1.897086 | 341.5032
78 | 0.019953 | 0.2278453 | 0.008424301 | 0.228001 | 2.117477 | 383.915
79 | 0.015849 | 0.2288216 | 0.009287117 | 0.22901 | 2.324172 | 436.652
80 | 0.012589 | 0.2307952 | 0.01066907 | 0.2310417 | 2.646753 | 502.3692
81 | 0.01 | 0.2323266 | 0.01187793 | 0.23263 | 2.926757 | 584.3367