## Sheet1
Index | Frequency (Hz) | Z' (Ω) | -Z'' (Ω) | Z (Ω) | -Phase (°) | Time (s)
1 | 1000000 | 1.7407 | -4.234452 | 4.578277 | -67.6534 | 18.74823
2 | 794330 | 1.238068 | -3.505059 | 3.717291 | -70.54559 | 20.61927
3 | 630960 | 0.9225164 | -2.830539 | 2.977077 | -71.94841 | 22.5903
4 | 501190 | 0.7058919 | -2.300339 | 2.406209 | -72.94062 | 24.68135
5 | 398110 | 0.5581433 | -1.863641 | 1.945425 | -73.32752 | 26.87239
6 | 316230 | 0.5877762 | -1.398656 | 1.517142 | -67.20573 | 31.36547
7 | 251190 | 0.4691678 | -1.143444 | 1.235954 | -67.69111 | 33.0065
8 | 199530 | 0.3925854 | -0.9331829 | 1.0124 | -67.18375 | 34.73753
9 | 158490 | 0.3357337 | -0.7591564 | 0.8300816 | -66.14279 | 36.46856
10 | 125890 | 0.2955182 | -0.6158352 | 0.6830695 | -64.36525 | 38.10959
11 | 100000 | 0.2669538 | -0.4990831 | 0.5659932 | -61.85819 | 42.36767
12 | 79433 | 0.2461037 | -0.4040378 | 0.4730894 | -58.65396 | 43.9137
13 | 63096 | 0.2308787 | -0.3270071 | 0.4002982 | -54.77654 | 45.65973
14 | 50119 | 0.2195603 | -0.2644686 | 0.3437301 | -50.30074 | 47.40577
15 | 39811 | 0.2109165 | -0.2135874 | 0.3001755 | -45.36048 | 49.04679
16 | 31623 | 0.204501 | -0.1723733 | 0.2674569 | -40.12745 | 50.68283
17 | 25119 | 0.1996083 | -0.1388943 | 0.2431771 | -34.83152 | 52.32385
18 | 19953 | 0.1960168 | -0.111834 | 0.2256755 | -29.70617 | 53.95489
19 | 15849 | 0.1931742 | -0.08983705 | 0.2130422 | -24.94112 | 55.58092
20 | 12589 | 0.1911282 | -0.07211432 | 0.2042803 | -20.67193 | 57.22195
21 | 10000 | 0.1894776 | -0.05773035 | 0.1980771 | -16.94502 | 60.184
22 | 7943.3 | 0.1882954 | -0.04607189 | 0.1938499 | -13.74894 | 61.74503
23 | 6309.6 | 0.1873864 | -0.03657028 | 0.1909216 | -11.04302 | 63.39106
24 | 5011.9 | 0.1868931 | -0.02884975 | 0.1891067 | -8.775198 | 65.03209
25 | 3981.1 | 0.1864392 | -0.02255057 | 0.187798 | -6.896654 | 66.67812
26 | 3162.3 | 0.1863727 | -0.01744372 | 0.1871873 | -5.347072 | 68.32415
27 | 2511.9 | 0.186445 | -0.01331881 | 0.1869201 | -4.086017 | 69.96518
28 | 1995.3 | 0.186541 | -0.009961041 | 0.1868068 | -3.056614 | 71.63121
29 | 1584.9 | 0.1868257 | -0.007270312 | 0.1869671 | -2.228538 | 73.26224
30 | 1258.9 | 0.1871371 | -0.00507403 | 0.1872059 | -1.553136 | 74.88827
31 | 1000 | 0.1875558 | -0.003347726 | 0.1875857 | -1.022577 | 76.55931
32 | 794.33 | 0.1878882 | -0.001893644 | 0.1878978 | -0.5774398 | 78.31534
33 | 630.96 | 0.18838 | -0.000753666 | 0.1883815 | -0.2292263 | 79.95637
34 | 501.19 | 0.1888822 | 0.0001815482 | 0.1888823 | 0.05507107 | 81.6224
35 | 398.11 | 0.189265 | 0.0009102593 | 0.1892672 | 0.2755587 | 83.25843
36 | 316.23 | 0.1897577 | 0.001501368 | 0.1897636 | 0.4533164 | 84.90446
37 | 251.19 | 0.19025 | 0.001954252 | 0.1902601 | 0.5885226 | 86.58549
38 | 199.53 | 0.1907974 | 0.002267649 | 0.1908109 | 0.6809349 | 88.23152
39 | 158.49 | 0.1913279 | 0.002547149 | 0.1913448 | 0.7627338 | 89.91755
40 | 125.89 | 0.1917146 | 0.002712792 | 0.1917338 | 0.8106902 | 91.64858
41 | 100 | 0.1921678 | 0.002884711 | 0.1921895 | 0.8600262 | 93.33962
42 | 79.433 | 0.1925847 | 0.002976227 | 0.1926077 | 0.8853852 | 95.08565
43 | 63.096 | 0.1930598 | 0.00308026 | 0.1930843 | 0.914074 | 96.87168
44 | 50.119 | 0.1934964 | 0.003198077 | 0.1935228 | 0.9468891 | 98.66771
45 | 39.811 | 0.1937356 | 0.003344968 | 0.1937644 | 0.98915 | 108.1889
46 | 31.623 | 0.1941815 | 0.003455909 | 0.1942122 | 1.019604 | 110.1399
47 | 25.119 | 0.1945876 | 0.003708201 | 0.194623 | 1.091737 | 112.031
48 | 19.953 | 0.1946918 | 0.004046276 | 0.1947338 | 1.190606 | 115.518
49 | 15.849 | 0.1953042 | 0.004461358 | 0.1953552 | 1.308587 | 117.6991
50 | 12.589 | 0.1956414 | 0.004883805 | 0.1957024 | 1.42998 | 119.9901
51 | 10 | 0.1961884 | 0.005451978 | 0.1962642 | 1.591811 | 122.6062
52 | 7.9433 | 0.1969811 | 0.00624396 | 0.1970801 | 1.815569 | 125.2472
53 | 6.3096 | 0.1979796 | 0.006945592 | 0.1981014 | 2.009247 | 128.0033
54 | 5.0119 | 0.1989609 | 0.007795942 | 0.1991136 | 2.243889 | 130.7243
55 | 3.9811 | 0.2002441 | 0.008588983 | 0.2004282 | 2.456057 | 133.4704
56 | 3.1623 | 0.2018549 | 0.009278267 | 0.202068 | 2.63175 | 136.3264
57 | 2.5119 | 0.2035906 | 0.009723338 | 0.2038226 | 2.734327 | 139.1575
58 | 1.9953 | 0.2055038 | 0.01007453 | 0.2057506 | 2.806596 | 142.1635
59 | 1.5849 | 0.2075037 | 0.01016943 | 0.2077527 | 2.805731 | 145.2746
60 | 1.2589 | 0.2093639 | 0.009816385 | 0.2095939 | 2.684445 | 148.5056
61 | 1 | 0.2111471 | 0.009290412 | 0.2113514 | 2.519373 | 152.0817
62 | 0.79433 | 0.2128082 | 0.008679341 | 0.2129851 | 2.335503 | 155.6078
63 | 0.63096 | 0.213954 | 0.007992516 | 0.2141032 | 2.13936 | 159.4538
64 | 0.50119 | 0.2150049 | 0.00720836 | 0.2151257 | 1.920208 | 163.5649
65 | 0.39811 | 0.2158126 | 0.006615721 | 0.2159139 | 1.755849 | 168.176
66 | 0.31623 | 0.2165267 | 0.005991475 | 0.2166095 | 1.585018 | 173.3071
67 | 0.25119 | 0.2171896 | 0.005578068 | 0.2172613 | 1.4712 | 179.0532
68 | 0.19953 | 0.2177623 | 0.005324228 | 0.2178274 | 1.400587 | 185.6343
69 | 0.15849 | 0.2181181 | 0.004983337 | 0.218175 | 1.308807 | 193.2605
70 | 0.12589 | 0.2186759 | 0.005061264 | 0.2187344 | 1.325877 | 202.1116
71 | 0.1 | 0.218962 | 0.005050615 | 0.2190203 | 1.32136 | 212.6628
72 | 0.079433 | 0.2193286 | 0.005218055 | 0.2193907 | 1.362869 | 225.1941
73 | 0.063096 | 0.2198484 | 0.005403252 | 0.2199148 | 1.407885 | 240.3253
74 | 0.050119 | 0.2206662 | 0.005834391 | 0.2207434 | 1.514541 | 258.7167
75 | 0.039811 | 0.2211781 | 0.006627438 | 0.2212774 | 1.716312 | 281.2281
76 | 0.031623 | 0.2219045 | 0.007259825 | 0.2220232 | 1.87382 | 308.9546
77 | 0.025119 | 0.2224423 | 0.00796433 | 0.2225849 | 2.050543 | 343.1012
78 | 0.019953 | 0.2232395 | 0.008610947 | 0.2234056 | 2.208956 | 385.468
79 | 0.015849 | 0.2244406 | 0.00958731 | 0.2246453 | 2.445986 | 438.23
80 | 0.012589 | 0.22575 | 0.01058402 | 0.2259979 | 2.684279 | 503.8622
81 | 0.01 | 0.2273376 | 0.01185956 | 0.2276467 | 2.986252 | 585.8397