## Sheet1
Index | Frequency (Hz) | Z' (Ω) | -Z'' (Ω) | Z (Ω) | -Phase (°) | Time (s)
1 | 1000000 | 1.784621 | -4.198489 | 4.562038 | -66.97146 | 18.74023
2 | 794330 | 1.278514 | -3.474187 | 3.701969 | -69.79619 | 20.61627
3 | 630960 | 0.9569117 | -2.80873 | 2.967262 | -71.18644 | 22.60731
4 | 501190 | 0.7431275 | -2.279816 | 2.397874 | -71.94614 | 24.79335
5 | 398110 | 0.5967384 | -1.849 | 1.942909 | -72.11325 | 26.72938
6 | 316230 | 0.6249741 | -1.38458 | 1.519096 | -65.70645 | 29.96144
7 | 251190 | 0.5065535 | -1.131813 | 1.239999 | -65.88864 | 31.61247
8 | 199530 | 0.4308337 | -0.9250404 | 1.02045 | -65.02645 | 33.3435
9 | 158490 | 0.3737343 | -0.7526477 | 0.8403309 | -63.59287 | 35.02953
10 | 125890 | 0.3337963 | -0.6115689 | 0.6967327 | -61.37415 | 36.64556
11 | 100000 | 0.3049476 | -0.4959879 | 0.5822345 | -58.41561 | 40.89365
12 | 79433 | 0.2837517 | -0.4017738 | 0.4918711 | -54.76845 | 42.46467
13 | 63096 | 0.2682421 | -0.3253621 | 0.4216804 | -50.49641 | 44.2057
14 | 50119 | 0.2565813 | -0.2632126 | 0.3675798 | -45.73091 | 45.94674
15 | 39811 | 0.2478169 | -0.2127267 | 0.3265974 | -40.64288 | 47.58777
16 | 31623 | 0.2410763 | -0.1716146 | 0.2959212 | -35.44586 | 49.2438
17 | 25119 | 0.2359471 | -0.1382096 | 0.2734464 | -30.36028 | 50.88983
18 | 19953 | 0.2324142 | -0.1113126 | 0.2576952 | -25.59166 | 52.54086
19 | 15849 | 0.2294561 | -0.08941429 | 0.2462621 | -21.28983 | 54.18689
20 | 12589 | 0.2273225 | -0.07173747 | 0.2383732 | -17.51444 | 55.81792
21 | 10000 | 0.2255463 | -0.05742078 | 0.2327408 | -14.28324 | 58.77498
22 | 7943.3 | 0.2242738 | -0.04580102 | 0.2289027 | -11.54219 | 60.311
23 | 6309.6 | 0.2235582 | -0.03636889 | 0.2264972 | -9.240043 | 61.97203
24 | 5011.9 | 0.2229327 | -0.02866312 | 0.2247678 | -7.326493 | 63.61306
25 | 3981.1 | 0.2225442 | -0.02239027 | 0.2236677 | -5.745221 | 65.25409
26 | 3162.3 | 0.2224048 | -0.01730178 | 0.2230767 | -4.448314 | 66.87513
27 | 2511.9 | 0.2224428 | -0.01320605 | 0.2228344 | -3.397565 | 68.52616
28 | 1995.3 | 0.2224302 | -0.009862655 | 0.2226488 | -2.538857 | 70.18719
29 | 1584.9 | 0.2227305 | -0.007171456 | 0.2228459 | -1.844167 | 71.80821
30 | 1258.9 | 0.2230377 | -0.004991349 | 0.2230935 | -1.282005 | 73.43424
31 | 1000 | 0.2234338 | -0.003252644 | 0.2234574 | -0.8340262 | 75.09528
32 | 794.33 | 0.223835 | -0.001813741 | 0.2238423 | -0.4642592 | 76.85131
33 | 630.96 | 0.2242995 | -0.0006999038 | 0.2243006 | -0.1787851 | 78.47734
34 | 501.19 | 0.224638 | 0.0002147445 | 0.2246381 | 0.05477237 | 80.13337
35 | 398.11 | 0.225239 | 0.0009528325 | 0.2252411 | 0.2423779 | 81.7494
36 | 316.23 | 0.2257498 | 0.001504091 | 0.2257548 | 0.3817358 | 83.39043
37 | 251.19 | 0.2261123 | 0.00198279 | 0.226121 | 0.5024166 | 85.06646
38 | 199.53 | 0.2267023 | 0.002337354 | 0.2267144 | 0.590712 | 86.72249
39 | 158.49 | 0.2272451 | 0.002577824 | 0.2272597 | 0.6499243 | 88.39352
40 | 125.89 | 0.2277145 | 0.002755153 | 0.2277312 | 0.6931965 | 90.12455
41 | 100 | 0.2280134 | 0.0028611 | 0.2280314 | 0.7189066 | 91.80559
42 | 79.433 | 0.2284653 | 0.002994715 | 0.2284849 | 0.750988 | 93.54162
43 | 63.096 | 0.2288898 | 0.003092081 | 0.2289107 | 0.7739638 | 95.32765
44 | 50.119 | 0.229341 | 0.003181769 | 0.2293631 | 0.7948437 | 97.12368
45 | 39.811 | 0.2294227 | 0.00332625 | 0.2294468 | 0.8306358 | 108.0549
46 | 31.623 | 0.2297997 | 0.003433 | 0.2298253 | 0.8558836 | 110.0109
47 | 25.119 | 0.2301746 | 0.003701524 | 0.2302044 | 0.9213156 | 111.912
48 | 19.953 | 0.2302281 | 0.004062206 | 0.230264 | 1.010837 | 115.369
49 | 15.849 | 0.2306662 | 0.004439656 | 0.2307089 | 1.102642 | 117.5451
50 | 12.589 | 0.2310533 | 0.004839887 | 0.231104 | 1.200003 | 119.8211
51 | 10 | 0.2315164 | 0.005549545 | 0.2315829 | 1.373141 | 122.4422
52 | 7.9433 | 0.2323544 | 0.006323528 | 0.2324405 | 1.55892 | 125.0932
53 | 6.3096 | 0.2331781 | 0.007023852 | 0.2332838 | 1.725357 | 127.8243
54 | 5.0119 | 0.2341313 | 0.007838234 | 0.2342625 | 1.917428 | 130.5653
55 | 3.9811 | 0.2354227 | 0.008607424 | 0.23558 | 2.093891 | 133.3214
56 | 3.1623 | 0.236897 | 0.009434529 | 0.2370848 | 2.280625 | 136.2024
57 | 2.5119 | 0.238686 | 0.009982621 | 0.2388947 | 2.394899 | 139.1185
58 | 1.9953 | 0.2406436 | 0.01030638 | 0.2408642 | 2.452386 | 142.1295
59 | 1.5849 | 0.2425003 | 0.01030154 | 0.242719 | 2.432491 | 145.2606
60 | 1.2589 | 0.2445599 | 0.01012136 | 0.2447692 | 2.369891 | 148.4416
61 | 1 | 0.2462003 | 0.00963208 | 0.2463887 | 2.240436 | 152.0527
62 | 0.79433 | 0.2477772 | 0.008898503 | 0.2479369 | 2.056798 | 155.6338
63 | 0.63096 | 0.2488353 | 0.008153285 | 0.2489689 | 1.87667 | 159.5198
64 | 0.50119 | 0.2501299 | 0.007364531 | 0.2502383 | 1.686462 | 163.6459
65 | 0.39811 | 0.250737 | 0.006691375 | 0.2508263 | 1.52868 | 168.162
66 | 0.31623 | 0.2514066 | 0.006188409 | 0.2514828 | 1.410059 | 173.3231
67 | 0.25119 | 0.2519334 | 0.005677636 | 0.2519974 | 1.291014 | 179.1042
68 | 0.19953 | 0.2521174 | 0.005471656 | 0.2521768 | 1.243284 | 185.7453
69 | 0.15849 | 0.2524585 | 0.005142252 | 0.2525109 | 1.166879 | 193.3465
70 | 0.12589 | 0.2530694 | 0.005047121 | 0.2531197 | 1.142534 | 202.1726
71 | 0.1 | 0.2531944 | 0.005149225 | 0.2532468 | 1.165066 | 212.7088
72 | 0.079433 | 0.2536289 | 0.005270878 | 0.2536837 | 1.190541 | 225.3201
73 | 0.063096 | 0.2541352 | 0.005574496 | 0.2541964 | 1.25659 | 240.5263
74 | 0.050119 | 0.2547226 | 0.005997917 | 0.2547932 | 1.348886 | 258.9077
75 | 0.039811 | 0.2552028 | 0.006640305 | 0.2552892 | 1.490484 | 281.4191
76 | 0.031623 | 0.2552147 | 0.007395896 | 0.2553218 | 1.659917 | 309.1456
77 | 0.025119 | 0.2556085 | 0.008055894 | 0.2557354 | 1.805167 | 343.3222
78 | 0.019953 | 0.2564015 | 0.008791148 | 0.2565521 | 1.963711 | 385.724
79 | 0.015849 | 0.2572546 | 0.009620573 | 0.2574344 | 2.141697 | 438.376
80 | 0.012589 | 0.2582402 | 0.01078657 | 0.2584654 | 2.391828 | 504.0082
81 | 0.01 | 0.2593672 | 0.01210283 | 0.2596495 | 2.67165 | 586.0707