## Sheet1
Index | Frequency (Hz) | Z' (Ω) | -Z'' (Ω) | Z (Ω) | -Phase (°) | Time (s)
1 | 1000000 | 1.739965 | -4.232343 | 4.576047 | -67.65187 | 17.51922
2 | 794330 | 1.237028 | -3.50212 | 3.714173 | -70.54563 | 19.38525
3 | 630960 | 0.9220271 | -2.828581 | 2.975063 | -71.94568 | 21.34128
4 | 501190 | 0.7064397 | -2.29765 | 2.4038 | -72.90933 | 23.42232
5 | 398110 | 0.5587919 | -1.861919 | 1.943963 | -73.29465 | 25.48836
6 | 316230 | 0.5876578 | -1.398246 | 1.516718 | -67.20385 | 30.05645
7 | 251190 | 0.4688738 | -1.143263 | 1.235675 | -67.70053 | 31.72748
8 | 199530 | 0.3920996 | -0.9332574 | 1.01228 | -67.21073 | 33.75851
9 | 158490 | 0.3353406 | -0.7591729 | 0.8299378 | -66.16808 | 35.50455
10 | 125890 | 0.2947878 | -0.6158542 | 0.682771 | -64.4212 | 37.15058
11 | 100000 | 0.266302 | -0.4990936 | 0.5656953 | -61.9169 | 41.37365
12 | 79433 | 0.2454542 | -0.4042586 | 0.4729406 | -58.73508 | 42.92468
13 | 63096 | 0.2301354 | -0.3271712 | 0.4000041 | -54.87708 | 44.67072
14 | 50119 | 0.2187252 | -0.2645941 | 0.343294 | -50.42136 | 46.41675
15 | 39811 | 0.2101805 | -0.213823 | 0.2998268 | -45.49221 | 48.17278
16 | 31623 | 0.203628 | -0.1725491 | 0.2669037 | -40.27709 | 49.81881
17 | 25119 | 0.1987363 | -0.1391068 | 0.2425836 | -34.99035 | 51.46984
18 | 19953 | 0.1950777 | -0.1119763 | 0.2249311 | -29.8562 | 53.11087
19 | 15849 | 0.1922667 | -0.0900021 | 0.2122896 | -25.0848 | 54.7619
20 | 12589 | 0.1901722 | -0.07219433 | 0.2034145 | -20.78807 | 56.40793
21 | 10000 | 0.1911016 | -0.0579982 | 0.1997088 | -16.88273 | 59.36999
22 | 7943.3 | 0.1891483 | -0.04621928 | 0.1947133 | -13.73142 | 60.95602
23 | 6309.6 | 0.1878898 | -0.03670282 | 0.191441 | -11.0531 | 62.62705
24 | 5011.9 | 0.1871812 | -0.02891781 | 0.1894018 | -8.782252 | 64.25808
25 | 3981.1 | 0.1866766 | -0.02258544 | 0.1880379 | -6.898515 | 65.90411
26 | 3162.3 | 0.1864728 | -0.01746745 | 0.1872891 | -5.351447 | 67.52014
27 | 2511.9 | 0.1862958 | -0.01332938 | 0.186772 | -4.092513 | 69.17117
28 | 1995.3 | 0.1865072 | -0.009973714 | 0.1867737 | -3.06105 | 70.8022
29 | 1584.9 | 0.1866346 | -0.007256205 | 0.1867756 | -2.226493 | 72.37823
30 | 1258.9 | 0.1869071 | -0.005072461 | 0.1869759 | -1.554566 | 74.02426
31 | 1000 | 0.1872554 | -0.003309482 | 0.1872847 | -1.012518 | 75.65029
32 | 794.33 | 0.1877071 | -0.001892751 | 0.1877167 | -0.5777242 | 77.33132
33 | 630.96 | 0.1880338 | -0.0007399568 | 0.1880353 | -0.225471 | 78.92735
34 | 501.19 | 0.1885135 | 0.0001715223 | 0.1885136 | 0.05213156 | 80.57338
35 | 398.11 | 0.1889645 | 0.0009256537 | 0.1889668 | 0.2806645 | 82.17941
36 | 316.23 | 0.1895031 | 0.001492626 | 0.189509 | 0.4512824 | 83.83044
37 | 251.19 | 0.1898996 | 0.001961421 | 0.1899097 | 0.5917715 | 85.48647
38 | 199.53 | 0.1904701 | 0.002277015 | 0.1904837 | 0.6849221 | 87.0775
39 | 158.49 | 0.1908225 | 0.002543049 | 0.1908395 | 0.7635227 | 88.72853
40 | 125.89 | 0.1912282 | 0.002740874 | 0.1912478 | 0.8211642 | 90.44956
41 | 100 | 0.1915952 | 0.002848645 | 0.1916164 | 0.8518129 | 92.13059
42 | 79.433 | 0.1921262 | 0.003008462 | 0.1921498 | 0.8971086 | 93.86163
43 | 63.096 | 0.192465 | 0.003083823 | 0.1924897 | 0.9179587 | 95.68766
44 | 50.119 | 0.1927872 | 0.003166689 | 0.1928132 | 0.9410456 | 97.46869
45 | 39.811 | 0.1931529 | 0.003308118 | 0.1931813 | 0.9812051 | 106.9349
46 | 31.623 | 0.193642 | 0.003502575 | 0.1936736 | 1.036247 | 108.9009
47 | 25.119 | 0.1939811 | 0.00373469 | 0.1940171 | 1.102971 | 110.8669
48 | 19.953 | 0.1942414 | 0.004013534 | 0.1942829 | 1.183712 | 114.309
49 | 15.849 | 0.1947939 | 0.004511461 | 0.1948461 | 1.326743 | 116.475
50 | 12.589 | 0.1951464 | 0.004951374 | 0.1952092 | 1.453432 | 118.7261
51 | 10 | 0.1956314 | 0.005514458 | 0.1957092 | 1.614626 | 121.3621
52 | 7.9433 | 0.1964542 | 0.006267515 | 0.1965542 | 1.827298 | 124.0282
53 | 6.3096 | 0.1972962 | 0.007049589 | 0.1974221 | 2.046365 | 126.7242
54 | 5.0119 | 0.198303 | 0.007796619 | 0.1984562 | 2.251521 | 129.4903
55 | 3.9811 | 0.1997016 | 0.008659237 | 0.1998893 | 2.48284 | 132.2763
56 | 3.1623 | 0.2012363 | 0.009379487 | 0.2014547 | 2.668586 | 135.3174
57 | 2.5119 | 0.2030993 | 0.00993988 | 0.2033424 | 2.801877 | 138.1784
58 | 1.9953 | 0.2050679 | 0.01025817 | 0.2053243 | 2.863737 | 141.1895
59 | 1.5849 | 0.2070149 | 0.01023994 | 0.207268 | 2.831814 | 144.2106
60 | 1.2589 | 0.2089472 | 0.009932248 | 0.2091831 | 2.72149 | 147.4616
61 | 1 | 0.210755 | 0.009453025 | 0.2109669 | 2.568175 | 151.0527
62 | 0.79433 | 0.2125952 | 0.008849098 | 0.2127793 | 2.383513 | 154.5637
63 | 0.63096 | 0.2138268 | 0.008027564 | 0.2139774 | 2.15001 | 158.3648
64 | 0.50119 | 0.2146983 | 0.007518143 | 0.2148299 | 2.005521 | 162.5359
65 | 0.39811 | 0.2155208 | 0.006646384 | 0.2156233 | 1.766368 | 167.052
66 | 0.31623 | 0.2163124 | 0.006185327 | 0.2164008 | 1.637893 | 172.0981
67 | 0.25119 | 0.2170744 | 0.005823303 | 0.2171525 | 1.536665 | 177.8742
68 | 0.19953 | 0.2175866 | 0.005065821 | 0.2176456 | 1.333711 | 184.3703
69 | 0.15849 | 0.2181009 | 0.005545143 | 0.2181714 | 1.456412 | 191.9414
70 | 0.12589 | 0.2181723 | 0.004929823 | 0.218228 | 1.294436 | 200.7576
71 | 0.1 | 0.2193747 | 0.004662261 | 0.2194242 | 1.217495 | 211.3038
72 | 0.079433 | 0.2200193 | 0.005729123 | 0.2200938 | 1.491598 | 223.88
73 | 0.063096 | 0.2197305 | 0.006406996 | 0.2198239 | 1.670182 | 239.0013
74 | 0.050119 | 0.2195242 | 0.006347008 | 0.2196159 | 1.656107 | 257.3677
75 | 0.039811 | 0.2198255 | 0.00627445 | 0.219915 | 1.634942 | 279.9241
76 | 0.031623 | 0.2205576 | 0.006233199 | 0.2206457 | 1.61881 | 307.5456
77 | 0.025119 | 0.2217809 | 0.006268675 | 0.2218695 | 1.619044 | 341.6972
78 | 0.019953 | 0.223229 | 0.006707959 | 0.2233297 | 1.721202 | 384.104
79 | 0.015849 | 0.2253403 | 0.007410334 | 0.2254621 | 1.883498 | 436.836
80 | 0.012589 | 0.2278144 | 0.008263882 | 0.2279642 | 2.077472 | 502.5482
81 | 0.01 | 0.2267242 | 0.009586875 | 0.2269268 | 2.42127 | 584.6057