## Sheet1
Index | Frequency (Hz) | Z' (Ω) | -Z'' (Ω) | Z (Ω) | -Phase (°) | Time (s)
1 | 1000000 | 1.707391 | -4.196085 | 4.530156 | -67.85854 | 19.02328
2 | 794330 | 1.21536 | -3.474535 | 3.680963 | -70.72064 | 20.89931
3 | 630960 | 0.9039324 | -2.806755 | 2.948723 | -72.14853 | 22.85535
4 | 501190 | 0.6927622 | -2.28076 | 2.38365 | -73.10427 | 24.94138
5 | 398110 | 0.5462018 | -1.849744 | 1.928702 | -73.54892 | 27.04742
6 | 316230 | 0.5754491 | -1.39031 | 1.504694 | -67.51535 | 31.49051
7 | 251190 | 0.4560998 | -1.136784 | 1.224869 | -68.13838 | 33.14654
8 | 199530 | 0.379715 | -0.9286966 | 1.003325 | -67.76188 | 34.89757
9 | 158490 | 0.3225918 | -0.7553968 | 0.821395 | -66.87512 | 36.6436
10 | 125890 | 0.2823258 | -0.613438 | 0.6752881 | -65.28645 | 38.28463
11 | 100000 | 0.2535005 | -0.4971094 | 0.5580146 | -62.98073 | 42.52771
12 | 79433 | 0.232549 | -0.4025866 | 0.4649248 | -59.98767 | 44.08874
13 | 63096 | 0.2171803 | -0.3257917 | 0.3915451 | -56.31166 | 45.72977
14 | 50119 | 0.2056897 | -0.2634832 | 0.3342629 | -52.02241 | 47.4308
15 | 39811 | 0.1971187 | -0.2129033 | 0.2901441 | -47.20463 | 49.06683
16 | 31623 | 0.1906625 | -0.1718296 | 0.2566663 | -42.02593 | 50.69786
17 | 25119 | 0.1858676 | -0.138515 | 0.2318041 | -36.69476 | 52.34889
18 | 19953 | 0.1821134 | -0.1114385 | 0.2135037 | -31.46323 | 53.99492
19 | 15849 | 0.1793788 | -0.08956949 | 0.200498 | -26.53441 | 55.65095
20 | 12589 | 0.1773097 | -0.07187269 | 0.1913228 | -22.06523 | 57.31199
21 | 10000 | 0.1756575 | -0.05752819 | 0.1848379 | -18.13373 | 60.26404
22 | 7943.3 | 0.1745307 | -0.04592261 | 0.1804712 | -14.74156 | 61.81007
23 | 6309.6 | 0.1735341 | -0.0364376 | 0.1773183 | -11.85834 | 63.4711
24 | 5011.9 | 0.1729679 | -0.02874869 | 0.1753408 | -9.436764 | 65.13213
25 | 3981.1 | 0.1725892 | -0.02248224 | 0.1740473 | -7.421813 | 66.76316
26 | 3162.3 | 0.172436 | -0.0173977 | 0.1733114 | -5.761286 | 68.41419
27 | 2511.9 | 0.1724588 | -0.01327784 | 0.1729692 | -4.402595 | 70.08522
28 | 1995.3 | 0.1726707 | -0.009950634 | 0.1729571 | -3.298183 | 71.74125
29 | 1584.9 | 0.1729339 | -0.007251008 | 0.1730859 | -2.400969 | 73.35728
30 | 1258.9 | 0.1733276 | -0.005093067 | 0.1734024 | -1.683098 | 74.99331
31 | 1000 | 0.1737344 | -0.003324078 | 0.1737662 | -1.096112 | 76.64934
32 | 794.33 | 0.1740933 | -0.001911684 | 0.1741038 | -0.6291281 | 78.39038
33 | 630.96 | 0.1744536 | -0.0007879657 | 0.1744554 | -0.2587897 | 80.01141
34 | 501.19 | 0.175077 | 0.000121588 | 0.175077 | 0.03979095 | 81.65743
35 | 398.11 | 0.1755228 | 0.0008657421 | 0.1755249 | 0.2826012 | 83.28347
36 | 316.23 | 0.1760316 | 0.001434897 | 0.1760375 | 0.4670281 | 84.9395
37 | 251.19 | 0.1765302 | 0.001908161 | 0.1765405 | 0.6193009 | 86.61553
38 | 199.53 | 0.1769548 | 0.002246077 | 0.1769691 | 0.7272129 | 88.26156
39 | 158.49 | 0.1774323 | 0.002510901 | 0.17745 | 0.8107569 | 89.94759
40 | 125.89 | 0.1777369 | 0.002679338 | 0.1777571 | 0.8636538 | 91.67362
41 | 100 | 0.1781902 | 0.002845715 | 0.1782129 | 0.9149416 | 93.37965
42 | 79.433 | 0.1786689 | 0.002945512 | 0.1786932 | 0.9444849 | 95.12069
43 | 63.096 | 0.1791356 | 0.003062383 | 0.1791618 | 0.9793953 | 96.92172
44 | 50.119 | 0.1795935 | 0.003154798 | 0.1796212 | 1.006373 | 98.73275
45 | 39.811 | 0.180043 | 0.003294178 | 0.1800731 | 1.048202 | 108.2439
46 | 31.623 | 0.1804476 | 0.003460302 | 0.1804807 | 1.098582 | 110.19
47 | 25.119 | 0.1808946 | 0.003725398 | 0.180933 | 1.1798 | 112.086
48 | 19.953 | 0.181287 | 0.00404676 | 0.1813321 | 1.278767 | 115.5631
49 | 15.849 | 0.1817147 | 0.004391531 | 0.1817677 | 1.384408 | 117.7591
50 | 12.589 | 0.182278 | 0.004780905 | 0.1823407 | 1.502446 | 120.0451
51 | 10 | 0.1827402 | 0.005339465 | 0.1828182 | 1.673643 | 122.6762
52 | 7.9433 | 0.1835901 | 0.006073016 | 0.1836905 | 1.894608 | 125.3122
53 | 6.3096 | 0.1845048 | 0.006842879 | 0.1846316 | 2.124002 | 128.0583
54 | 5.0119 | 0.1856861 | 0.007522273 | 0.1858384 | 2.319824 | 130.7993
55 | 3.9811 | 0.1870336 | 0.008182426 | 0.1872125 | 2.505002 | 133.6104
56 | 3.1623 | 0.1885143 | 0.008891319 | 0.1887239 | 2.700366 | 136.3964
57 | 2.5119 | 0.1901804 | 0.009508514 | 0.1904179 | 2.862254 | 139.2375
58 | 1.9953 | 0.1920926 | 0.009609751 | 0.1923328 | 2.863929 | 142.2136
59 | 1.5849 | 0.1936169 | 0.00942791 | 0.1938463 | 2.787738 | 145.3296
60 | 1.2589 | 0.1953591 | 0.009429678 | 0.1955865 | 2.763433 | 148.5607
61 | 1 | 0.1969144 | 0.008820731 | 0.1971119 | 2.564835 | 152.1167
62 | 0.79433 | 0.1988382 | 0.007694532 | 0.198987 | 2.216095 | 155.6628
63 | 0.63096 | 0.1995342 | 0.006956709 | 0.1996554 | 1.996794 | 159.5239
64 | 0.50119 | 0.201049 | 0.00740491 | 0.2011853 | 2.109329 | 163.715
65 | 0.39811 | 0.2012722 | 0.007263788 | 0.2014032 | 2.066872 | 168.241
66 | 0.31623 | 0.2021773 | 0.006954205 | 0.2022969 | 1.970001 | 173.3721
67 | 0.25119 | 0.204227 | 0.005348083 | 0.204297 | 1.500059 | 179.1232
68 | 0.19953 | 0.2018245 | 0.004221607 | 0.2018687 | 1.198293 | 185.7144
69 | 0.15849 | 0.2061857 | 0.005793031 | 0.2062671 | 1.609369 | 193.3455
70 | 0.12589 | 0.2018291 | 0.006220989 | 0.2019249 | 1.765472 | 202.1967
71 | 0.1 | 0.2038797 | 0.001489694 | 0.2038852 | 0.4186372 | 212.7629
72 | 0.079433 | 0.2093679 | 0.003767317 | 0.2094018 | 1.030856 | 225.3891
73 | 0.063096 | 0.2091724 | 0.009723492 | 0.2093983 | 2.661509 | 240.5204
74 | 0.050119 | 0.2043967 | 0.01195071 | 0.2047458 | 3.346172 | 258.9567
75 | 0.039811 | 0.2006252 | 0.01017331 | 0.200883 | 2.902872 | 281.5081
76 | 0.031623 | 0.1983324 | 0.007018508 | 0.1984565 | 2.026715 | 309.1597
77 | 0.025119 | 0.1982825 | 0.002987569 | 0.198305 | 0.8632236 | 343.3213
78 | 0.019953 | 0.1995689 | -0.001115383 | 0.199572 | -0.3202207 | 385.7431
79 | 0.015849 | 0.202189 | -0.004988209 | 0.2022505 | -1.413259 | 438.47
80 | 0.012589 | 0.205275 | -0.009366887 | 0.2054886 | -2.612646 | 504.1223
81 | 0.01 | 0.209468 | -0.01290001 | 0.2098649 | -3.524088 | 586.1898