## Sheet1
Index | Frequency (Hz) | Z' (Ω) | -Z'' (Ω) | Z (Ω) | -Phase (°) | Time (s)
1 | 1000000 | 1.744343 | -4.242636 | 4.587232 | -67.65018 | 16.8182
2 | 794330 | 1.243259 | -3.510544 | 3.724192 | -70.49841 | 18.67423
3 | 630960 | 0.9266147 | -2.835382 | 2.982952 | -71.90239 | 20.64027
4 | 501190 | 0.7114226 | -2.303275 | 2.410643 | -72.83542 | 22.70631
5 | 398110 | 0.5633825 | -1.866312 | 1.949492 | -73.20254 | 24.65734
6 | 316230 | 0.5932351 | -1.39931 | 1.519867 | -67.02556 | 29.10543
7 | 251190 | 0.4738428 | -1.143699 | 1.237972 | -67.49542 | 30.76146
8 | 199530 | 0.3974715 | -0.9337018 | 1.014782 | -66.94083 | 32.50249
9 | 158490 | 0.3405705 | -0.7595919 | 0.832447 | -65.85045 | 34.24352
10 | 125890 | 0.3001915 | -0.6159071 | 0.6851689 | -64.01552 | 35.87955
11 | 100000 | 0.2718675 | -0.4994305 | 0.5686324 | -61.43812 | 40.11263
12 | 79433 | 0.2510223 | -0.404333 | 0.4759174 | -58.16673 | 41.66366
13 | 63096 | 0.2358088 | -0.3272057 | 0.4033228 | -54.22067 | 43.41969
14 | 50119 | 0.2243554 | -0.2644712 | 0.3468146 | -49.69149 | 45.17072
15 | 39811 | 0.2158576 | -0.2136477 | 0.3037101 | -44.70519 | 46.82175
16 | 31623 | 0.2093638 | -0.1723408 | 0.2711726 | -39.46 | 48.47778
17 | 25119 | 0.2045639 | -0.1388598 | 0.2472417 | -34.16902 | 50.12881
18 | 19953 | 0.2008846 | -0.1116993 | 0.2298508 | -29.07568 | 51.77985
19 | 15849 | 0.1981977 | -0.08974615 | 0.21757 | -24.36156 | 53.43587
20 | 12589 | 0.1960778 | -0.07195836 | 0.2088648 | -20.15258 | 55.08191
21 | 10000 | 0.1945116 | -0.05759594 | 0.2028596 | -16.49431 | 58.02896
22 | 7943.3 | 0.1933488 | -0.04592429 | 0.1987279 | -13.36133 | 59.58999
23 | 6309.6 | 0.1924634 | -0.03643212 | 0.1958812 | -10.71891 | 61.23602
24 | 5011.9 | 0.1919901 | -0.02874012 | 0.1941293 | -8.513721 | 62.88205
25 | 3981.1 | 0.1916333 | -0.02245351 | 0.1929443 | -6.682825 | 64.52308
26 | 3162.3 | 0.1914338 | -0.01734856 | 0.1922183 | -5.178246 | 66.13911
27 | 2511.9 | 0.1914244 | -0.01322187 | 0.1918805 | -3.951199 | 68.98516
28 | 1995.3 | 0.1917226 | -0.009895322 | 0.1919778 | -2.954568 | 70.59619
29 | 1584.9 | 0.1918515 | -0.007189806 | 0.1919862 | -2.146205 | 72.18722
30 | 1258.9 | 0.1920975 | -0.005011257 | 0.1921628 | -1.494339 | 73.81325
31 | 1000 | 0.192536 | -0.003250961 | 0.1925634 | -0.9673445 | 75.46928
32 | 794.33 | 0.192925 | -0.001803368 | 0.1929334 | -0.5355574 | 77.22032
33 | 630.96 | 0.1934209 | -0.0006718505 | 0.1934221 | -0.1990169 | 78.87135
34 | 501.19 | 0.1938487 | 0.0002246144 | 0.1938488 | 0.06638917 | 80.53238
35 | 398.11 | 0.1943799 | 0.0009803306 | 0.1943824 | 0.2889616 | 82.16341
36 | 316.23 | 0.194912 | 0.001579967 | 0.1949184 | 0.4644323 | 83.81444
37 | 251.19 | 0.1953538 | 0.002031734 | 0.1953644 | 0.5958706 | 85.50547
38 | 199.53 | 0.1959149 | 0.002350024 | 0.195929 | 0.6872371 | 87.1515
39 | 158.49 | 0.1963797 | 0.002604926 | 0.196397 | 0.759969 | 88.82753
40 | 125.89 | 0.196944 | 0.002777702 | 0.1969636 | 0.8080473 | 90.55356
41 | 100 | 0.1973404 | 0.002926933 | 0.1973621 | 0.8497432 | 92.2446
42 | 79.433 | 0.1977603 | 0.003050454 | 0.1977839 | 0.8837174 | 93.98563
43 | 63.096 | 0.1982887 | 0.003088533 | 0.1983128 | 0.8923635 | 95.77166
44 | 50.119 | 0.1986066 | 0.003208563 | 0.1986325 | 0.9255541 | 97.55769
45 | 39.811 | 0.1988251 | 0.003380354 | 0.1988538 | 0.9740286 | 107.0689
46 | 31.623 | 0.1991487 | 0.003532549 | 0.19918 | 1.01622 | 109.0099
47 | 25.119 | 0.1995149 | 0.003783862 | 0.1995508 | 1.086502 | 110.9109
48 | 19.953 | 0.199764 | 0.00409416 | 0.199806 | 1.174112 | 114.348
49 | 15.849 | 0.2003189 | 0.004414838 | 0.2003675 | 1.26254 | 116.544
50 | 12.589 | 0.2006795 | 0.004991854 | 0.2007416 | 1.424925 | 118.8551
51 | 10 | 0.201102 | 0.005590256 | 0.2011797 | 1.592304 | 121.4511
52 | 7.9433 | 0.2019192 | 0.006324932 | 0.2020182 | 1.794151 | 124.0872
53 | 6.3096 | 0.2027893 | 0.007044519 | 0.2029116 | 1.989548 | 126.8382
54 | 5.0119 | 0.2038766 | 0.007978102 | 0.2040326 | 2.240956 | 129.6093
55 | 3.9811 | 0.2051866 | 0.008716262 | 0.2053717 | 2.432444 | 132.4103
56 | 3.1623 | 0.2066796 | 0.009574927 | 0.2069013 | 2.652468 | 135.2814
57 | 2.5119 | 0.20852 | 0.01011863 | 0.2087653 | 2.778153 | 138.1274
58 | 1.9953 | 0.2105321 | 0.01047663 | 0.2107926 | 2.848839 | 141.1485
59 | 1.5849 | 0.2126008 | 0.01060042 | 0.2128649 | 2.854443 | 144.2746
60 | 1.2589 | 0.2144802 | 0.01038323 | 0.2147314 | 2.771589 | 147.5306
61 | 1 | 0.2163727 | 0.009825148 | 0.2165957 | 2.599926 | 151.1767
62 | 0.79433 | 0.2179745 | 0.009168829 | 0.2181673 | 2.408656 | 154.6978
63 | 0.63096 | 0.2193267 | 0.008447133 | 0.2194893 | 2.205596 | 158.5638
64 | 0.50119 | 0.2203658 | 0.007616593 | 0.2204973 | 1.97955 | 162.7599
65 | 0.39811 | 0.221406 | 0.006967882 | 0.2215156 | 1.802564 | 167.276
66 | 0.31623 | 0.2220928 | 0.006389593 | 0.2221847 | 1.647941 | 172.3921
67 | 0.25119 | 0.2227725 | 0.005876375 | 0.22285 | 1.511019 | 178.1432
68 | 0.19953 | 0.2231106 | 0.00552224 | 0.223179 | 1.417846 | 184.7293
69 | 0.15849 | 0.2238059 | 0.005367516 | 0.2238703 | 1.373856 | 192.3354
70 | 0.12589 | 0.2239768 | 0.0052318 | 0.2240379 | 1.33811 | 201.1566
71 | 0.1 | 0.2245075 | 0.005292413 | 0.2245699 | 1.350408 | 211.7128
72 | 0.079433 | 0.2248278 | 0.005381859 | 0.2248922 | 1.371267 | 224.324
73 | 0.063096 | 0.2255602 | 0.006171662 | 0.2256446 | 1.567307 | 239.4553
74 | 0.050119 | 0.2255165 | 0.006172965 | 0.2256009 | 1.567941 | 257.8567
75 | 0.039811 | 0.2259605 | 0.006586924 | 0.2260565 | 1.669744 | 280.3931
76 | 0.031623 | 0.2265504 | 0.00732499 | 0.2266688 | 1.851883 | 308.0396
77 | 0.025119 | 0.2273034 | 0.008186309 | 0.2274508 | 2.06261 | 342.2312
78 | 0.019953 | 0.228152 | 0.009102995 | 0.2283335 | 2.284822 | 384.658
79 | 0.015849 | 0.2289705 | 0.0101628 | 0.2291959 | 2.541393 | 437.395
80 | 0.012589 | 0.2299431 | 0.01120491 | 0.2302159 | 2.789763 | 503.0222
81 | 0.01 | 0.2309442 | 0.01252303 | 0.2312835 | 3.103843 | 584.9997