## Sheet1
Index | Frequency (Hz) | Z' (Ω) | -Z'' (Ω) | Z (Ω) | -Phase (°) | Time (s)
1 | 1000000 | 1.735806 | -4.287229 | 4.625295 | -67.95804 | 17.25121
2 | 794330 | 1.229422 | -3.547056 | 3.754076 | -70.8835 | 19.13724
3 | 630960 | 0.9164724 | -2.866592 | 3.00953 | -72.2705 | 21.10328
4 | 501190 | 0.6992498 | -2.326811 | 2.429609 | -73.2735 | 23.35932
5 | 398110 | 0.5499808 | -1.886975 | 1.965491 | -73.75063 | 26.75138
6 | 316230 | 0.581111 | -1.417298 | 1.531804 | -67.70571 | 31.16447
7 | 251190 | 0.460371 | -1.15818 | 1.246323 | -68.32241 | 32.81049
8 | 199530 | 0.3832292 | -0.9458415 | 1.02053 | -67.94355 | 34.53653
9 | 158490 | 0.3255397 | -0.7690021 | 0.835069 | -67.05573 | 36.28256
10 | 125890 | 0.2847365 | -0.6241023 | 0.6859873 | -65.47593 | 37.91359
11 | 100000 | 0.2559236 | -0.5060867 | 0.567116 | -63.17468 | 42.16667
12 | 79433 | 0.2348286 | -0.4096202 | 0.472158 | -60.17506 | 43.7327
13 | 63096 | 0.2193747 | -0.3314394 | 0.3974636 | -56.50002 | 45.37873
14 | 50119 | 0.2079105 | -0.2680786 | 0.3392534 | -52.20435 | 47.13976
15 | 39811 | 0.1991494 | -0.216483 | 0.294152 | -47.38809 | 48.78579
16 | 31623 | 0.1926291 | -0.1747076 | 0.2600553 | -42.20689 | 50.42182
17 | 25119 | 0.1877559 | -0.1408033 | 0.2346867 | -36.86724 | 52.06285
18 | 19953 | 0.1840051 | -0.1132951 | 0.2160872 | -31.62132 | 53.70388
19 | 15849 | 0.1811909 | -0.09101955 | 0.2027676 | -26.67223 | 55.33991
20 | 12589 | 0.1791759 | -0.07306193 | 0.1934995 | -22.18398 | 56.98094
21 | 10000 | 0.1775274 | -0.05846458 | 0.1869066 | -18.22812 | 59.903
22 | 7943.3 | 0.1763011 | -0.04664656 | 0.1823677 | -14.81999 | 61.46402
23 | 6309.6 | 0.1755056 | -0.03704921 | 0.1793735 | -11.92012 | 63.09505
24 | 5011.9 | 0.1748901 | -0.02922975 | 0.1773159 | -9.488265 | 67.26613
25 | 3981.1 | 0.1744706 | -0.02287179 | 0.1759634 | -7.468461 | 68.90716
26 | 3162.3 | 0.174364 | -0.01772189 | 0.1752623 | -5.80346 | 70.54819
27 | 2511.9 | 0.1744176 | -0.01353625 | 0.1749421 | -4.437732 | 72.23422
28 | 1995.3 | 0.1745529 | -0.0101589 | 0.1748483 | -3.330832 | 73.88525
29 | 1584.9 | 0.1747938 | -0.007421133 | 0.1749513 | -2.431118 | 75.49628
30 | 1258.9 | 0.1750699 | -0.005239056 | 0.1751482 | -1.714094 | 77.11732
31 | 1000 | 0.1754991 | -0.003461659 | 0.1755333 | -1.129993 | 78.78834
32 | 794.33 | 0.1759111 | -0.002047222 | 0.175923 | -0.6667677 | 80.54938
33 | 630.96 | 0.1763482 | -0.0008885057 | 0.1763504 | -0.2886744 | 82.16541
34 | 501.19 | 0.1767799 | 4.206357e-05 | 0.17678 | 0.01363314 | 83.82144
35 | 398.11 | 0.1772636 | 0.000781121 | 0.1772653 | 0.2524751 | 85.43247
36 | 316.23 | 0.1776555 | 0.001357596 | 0.1776606 | 0.4378306 | 87.0785
37 | 251.19 | 0.1782199 | 0.001808386 | 0.1782291 | 0.5813567 | 88.74953
38 | 199.53 | 0.1787085 | 0.002158523 | 0.1787216 | 0.6920107 | 90.39556
39 | 158.49 | 0.1791299 | 0.0024139 | 0.1791462 | 0.7720537 | 92.07159
40 | 125.89 | 0.1795387 | 0.002598214 | 0.1795575 | 0.8291044 | 93.81762
41 | 100 | 0.1799163 | 0.002788757 | 0.1799379 | 0.8880306 | 95.52866
42 | 79.433 | 0.1804476 | 0.002884958 | 0.1804707 | 0.9159545 | 97.27469
43 | 63.096 | 0.1808452 | 0.002990401 | 0.18087 | 0.9473388 | 99.08072
44 | 50.119 | 0.1812383 | 0.003094694 | 0.1812647 | 0.9782462 | 100.8868
45 | 39.811 | 0.1816207 | 0.00319756 | 0.1816489 | 1.008628 | 110.3279
46 | 31.623 | 0.182003 | 0.003405945 | 0.1820349 | 1.072089 | 112.259
47 | 25.119 | 0.1822745 | 0.003610797 | 0.1823103 | 1.134862 | 114.155
48 | 19.953 | 0.1826289 | 0.003968933 | 0.182672 | 1.244969 | 117.6021
49 | 15.849 | 0.1831541 | 0.004346997 | 0.1832057 | 1.359608 | 119.7881
50 | 12.589 | 0.1835675 | 0.004845001 | 0.1836314 | 1.511889 | 122.0841
51 | 10 | 0.1841338 | 0.005393041 | 0.1842128 | 1.677639 | 124.7002
52 | 7.9433 | 0.1848531 | 0.005945405 | 0.1849487 | 1.842161 | 127.3362
53 | 6.3096 | 0.185803 | 0.006736428 | 0.1859251 | 2.076392 | 130.0873
54 | 5.0119 | 0.1868274 | 0.007419171 | 0.1869746 | 2.274099 | 132.8583
55 | 3.9811 | 0.1882103 | 0.008234529 | 0.1883903 | 2.505193 | 135.6094
56 | 3.1623 | 0.1894756 | 0.008739302 | 0.189677 | 2.640818 | 138.4854
57 | 2.5119 | 0.191343 | 0.009142277 | 0.1915613 | 2.735485 | 141.3565
58 | 1.9953 | 0.1932087 | 0.009338647 | 0.1934343 | 2.767209 | 144.3776
59 | 1.5849 | 0.194731 | 0.009349489 | 0.1949554 | 2.748792 | 147.4836
60 | 1.2589 | 0.1967076 | 0.009141124 | 0.1969199 | 2.660656 | 150.7197
61 | 1 | 0.1980515 | 0.008624567 | 0.1982392 | 2.493489 | 154.2807
62 | 0.79433 | 0.1992981 | 0.007580613 | 0.1994422 | 2.178284 | 157.8568
63 | 0.63096 | 0.2001826 | 0.007154538 | 0.2003105 | 2.046883 | 161.7279
64 | 0.50119 | 0.2011987 | 0.006325235 | 0.2012981 | 1.800657 | 168.404
65 | 0.39811 | 0.2023852 | 0.005455124 | 0.2024587 | 1.543986 | 172.9401
66 | 0.31623 | 0.2026515 | 0.004879461 | 0.2027102 | 1.379307 | 178.0662
67 | 0.25119 | 0.2027042 | 0.005477812 | 0.2027782 | 1.547966 | 183.8573
68 | 0.19953 | 0.2050854 | 0.005047661 | 0.2051475 | 1.409907 | 190.4534
69 | 0.15849 | 0.2033543 | 0.004701608 | 0.2034087 | 1.324458 | 198.0946
70 | 0.12589 | 0.2061426 | 0.003553178 | 0.2061732 | 0.9874813 | 207.0557
71 | 0.1 | 0.2062667 | 0.006506921 | 0.2063693 | 1.806862 | 217.5569
72 | 0.079433 | 0.2038599 | 0.006264787 | 0.2039562 | 1.760194 | 230.0781
73 | 0.063096 | 0.2038487 | 0.003809418 | 0.2038843 | 1.070589 | 245.1894
74 | 0.050119 | 0.2063729 | 0.002047932 | 0.206383 | 0.5685534 | 263.6708
75 | 0.039811 | 0.2100003 | 0.002327959 | 0.2100132 | 0.6351266 | 286.1872
76 | 0.031623 | 0.2133971 | 0.004647808 | 0.2134477 | 1.24771 | 313.8287
77 | 0.025119 | 0.2157908 | 0.008000949 | 0.2159391 | 2.123402 | 347.9903
78 | 0.019953 | 0.2173686 | 0.01209314 | 0.2177048 | 3.184324 | 390.4171
79 | 0.015849 | 0.2175786 | 0.0159847 | 0.2181649 | 4.201764 | 443.0891
80 | 0.012589 | 0.2178111 | 0.01956856 | 0.2186883 | 5.13378 | 508.7213
81 | 0.01 | 0.2175992 | 0.02385872 | 0.2189033 | 6.257215 | 590.6938