## Sheet1
Index | Frequency (Hz) | Z' (Ω) | -Z'' (Ω) | Z (Ω) | -Phase (°) | Time (s)
1 | 1000000 | 1.738438 | -4.224721 | 4.568417 | -67.63324 | 17.07121
2 | 794330 | 1.238313 | -3.498141 | 3.71085 | -70.50646 | 18.94224
3 | 630960 | 0.9254504 | -2.825553 | 2.973248 | -71.86488 | 20.88828
4 | 501190 | 0.7100146 | -2.295462 | 2.402762 | -72.81252 | 22.92931
5 | 398110 | 0.5629465 | -1.861268 | 1.944538 | -73.17189 | 24.86035
6 | 316230 | 0.5921731 | -1.397046 | 1.517368 | -67.02912 | 29.36343
7 | 251190 | 0.4732518 | -1.141756 | 1.23595 | -67.48625 | 31.00946
8 | 199530 | 0.3963647 | -0.9321186 | 1.012892 | -66.96335 | 32.75049
9 | 158490 | 0.3397467 | -0.7588361 | 0.8314205 | -65.88094 | 34.48153
10 | 125890 | 0.2992275 | -0.6158962 | 0.6847374 | -64.08763 | 36.13256
11 | 100000 | 0.2706899 | -0.4993925 | 0.5680369 | -61.54061 | 40.38564
12 | 79433 | 0.2496769 | -0.4045289 | 0.4753758 | -58.31695 | 41.95666
13 | 63096 | 0.2342108 | -0.3274991 | 0.4026293 | -54.42957 | 43.7077
14 | 50119 | 0.2227187 | -0.2651387 | 0.3462689 | -49.96947 | 45.45373
15 | 39811 | 0.2139583 | -0.2143937 | 0.3028908 | -45.05824 | 47.19976
16 | 31623 | 0.2072544 | -0.173108 | 0.2700384 | -39.87012 | 48.85079
17 | 25119 | 0.2022604 | -0.1396217 | 0.2457712 | -34.61759 | 50.49182
18 | 19953 | 0.1984465 | -0.1124437 | 0.228089 | -29.53674 | 52.14286
19 | 15849 | 0.1954839 | -0.09038232 | 0.215367 | -24.81354 | 53.81889
20 | 12589 | 0.1934274 | -0.07259515 | 0.2066016 | -20.57159 | 55.47491
21 | 10000 | 0.1915722 | -0.05811612 | 0.2001934 | -16.87591 | 58.42197
22 | 7943.3 | 0.1904245 | -0.04640393 | 0.195997 | -13.69529 | 59.983
23 | 6309.6 | 0.1895049 | -0.03685166 | 0.1930548 | -11.00456 | 61.63903
24 | 5011.9 | 0.1888573 | -0.02906559 | 0.1910809 | -8.74931 | 63.28506
25 | 3981.1 | 0.1885241 | -0.02272685 | 0.189889 | -6.873919 | 64.94109
26 | 3162.3 | 0.188392 | -0.01758835 | 0.1892113 | -5.333696 | 66.58212
27 | 2511.9 | 0.188339 | -0.01343797 | 0.1888177 | -4.081134 | 68.23815
28 | 1995.3 | 0.1885812 | -0.01005069 | 0.1888488 | -3.050772 | 69.87918
29 | 1584.9 | 0.1887559 | -0.007331007 | 0.1888982 | -2.224167 | 71.49521
30 | 1258.9 | 0.189041 | -0.005144992 | 0.189111 | -1.558993 | 73.11624
31 | 1000 | 0.1894415 | -0.003352153 | 0.1894711 | -1.013739 | 74.75727
32 | 794.33 | 0.1898621 | -0.001929622 | 0.1898719 | -0.5822929 | 76.5083
33 | 630.96 | 0.1903184 | -0.0008056392 | 0.1903201 | -0.242538 | 78.14933
34 | 501.19 | 0.1908292 | 9.037842e-05 | 0.1908293 | 0.02713579 | 79.80536
35 | 398.11 | 0.1913171 | 0.0008590547 | 0.1913191 | 0.2572685 | 81.42639
36 | 316.23 | 0.1917576 | 0.0014531 | 0.1917632 | 0.4341673 | 83.07243
37 | 251.19 | 0.1922867 | 0.001898909 | 0.1922961 | 0.5658007 | 84.75846
38 | 199.53 | 0.1926961 | 0.002251234 | 0.1927093 | 0.6693459 | 86.38449
39 | 158.49 | 0.1931262 | 0.002502368 | 0.1931424 | 0.7423496 | 88.08052
40 | 125.89 | 0.1935821 | 0.0026718 | 0.1936006 | 0.7907402 | 89.82155
41 | 100 | 0.193981 | 0.002853908 | 0.194002 | 0.8428923 | 91.51258
42 | 79.433 | 0.1945092 | 0.002958127 | 0.1945317 | 0.8712963 | 93.25362
43 | 63.096 | 0.1949203 | 0.002997947 | 0.1949433 | 0.881161 | 95.03965
44 | 50.119 | 0.1953095 | 0.003154229 | 0.1953349 | 0.9252409 | 96.71568
45 | 39.811 | 0.1956193 | 0.003278346 | 0.1956467 | 0.9601192 | 106.1319
46 | 31.623 | 0.195882 | 0.00343624 | 0.1959121 | 1.005002 | 108.0829
47 | 25.119 | 0.1964145 | 0.003687316 | 0.1964491 | 1.075495 | 109.9839
48 | 19.953 | 0.1966898 | 0.004015985 | 0.1967308 | 1.169695 | 113.486
49 | 15.849 | 0.1971866 | 0.004436409 | 0.1972365 | 1.288854 | 115.657
50 | 12.589 | 0.1975663 | 0.004932252 | 0.1976279 | 1.430095 | 118.0331
51 | 10 | 0.1981925 | 0.005503935 | 0.198269 | 1.590732 | 120.6641
52 | 7.9433 | 0.1987921 | 0.006174848 | 0.198888 | 1.77914 | 123.3052
53 | 6.3096 | 0.1997919 | 0.006912245 | 0.1999114 | 1.981485 | 126.0612
54 | 5.0119 | 0.2008879 | 0.007624225 | 0.2010325 | 2.173483 | 128.7523
55 | 3.9811 | 0.2021752 | 0.008443149 | 0.2023514 | 2.391371 | 131.4983
56 | 3.1623 | 0.2036206 | 0.009078055 | 0.2038228 | 2.552738 | 134.3744
57 | 2.5119 | 0.2054737 | 0.009531003 | 0.2056947 | 2.65579 | 137.2154
58 | 1.9953 | 0.2074079 | 0.009851162 | 0.2076418 | 2.719308 | 140.2115
59 | 1.5849 | 0.209134 | 0.009856576 | 0.2093661 | 2.698379 | 143.3425
60 | 1.2589 | 0.2111404 | 0.009669021 | 0.2113616 | 2.621987 | 146.6036
61 | 1 | 0.2128195 | 0.009090785 | 0.2130136 | 2.445956 | 150.1697
62 | 0.79433 | 0.2139501 | 0.008359567 | 0.2141133 | 2.237552 | 153.6857
63 | 0.63096 | 0.2152996 | 0.00788336 | 0.2154439 | 2.096992 | 157.4768
64 | 0.50119 | 0.2164566 | 0.006663295 | 0.2165591 | 1.763209 | 161.5929
65 | 0.39811 | 0.2176169 | 0.006222057 | 0.2177059 | 1.637743 | 166.189
66 | 0.31623 | 0.2182948 | 0.005513207 | 0.2183644 | 1.446743 | 171.3201
67 | 0.25119 | 0.2180852 | 0.004820252 | 0.2181385 | 1.26618 | 177.1062
68 | 0.19953 | 0.2189814 | 0.005926818 | 0.2190616 | 1.550354 | 183.7173
69 | 0.15849 | 0.2194767 | 0.003897659 | 0.2195113 | 1.017402 | 191.3184
70 | 0.12589 | 0.2198622 | 0.006155197 | 0.2199483 | 1.603617 | 201.3196
71 | 0.1 | 0.2190745 | 0.004171457 | 0.2191142 | 1.090853 | 211.8708
72 | 0.079433 | 0.221401 | 0.003101325 | 0.2214227 | 0.8025314 | 224.422
73 | 0.063096 | 0.2241949 | 0.00522801 | 0.2242558 | 1.335841 | 239.6483
74 | 0.050119 | 0.2241507 | 0.008077126 | 0.2242962 | 2.063723 | 258.0347
75 | 0.039811 | 0.2226686 | 0.009879409 | 0.2228876 | 2.540446 | 280.5311
76 | 0.031623 | 0.2210516 | 0.01033844 | 0.2212932 | 2.677736 | 308.2176
77 | 0.025119 | 0.2195865 | 0.009990001 | 0.2198136 | 2.604853 | 342.4392
78 | 0.019953 | 0.2191096 | 0.009057001 | 0.2192967 | 2.367001 | 384.861
79 | 0.015849 | 0.2188624 | 0.007979492 | 0.2190078 | 2.088019 | 437.593
80 | 0.012589 | 0.2192164 | 0.006863935 | 0.2193238 | 1.793416 | 503.2452
81 | 0.01 | 0.2199925 | 0.005829576 | 0.2200698 | 1.517924 | 585.3077