## Sheet1
Index | Frequency (Hz) | Z' (Ω) | -Z'' (Ω) | Z (Ω) | -Phase (°) | Time (s)
1 | 1000000 | 1.726825 | -4.248566 | 4.586092 | -67.88077 | 18.61924
2 | 794330 | 1.225478 | -3.518872 | 3.726159 | -70.79888 | 20.49027
3 | 630960 | 0.9094805 | -2.83997 | 2.982044 | -72.2427 | 22.4513
4 | 501190 | 0.6942863 | -2.307149 | 2.40935 | -73.25197 | 24.50234
5 | 398110 | 0.546045 | -1.869486 | 1.947599 | -73.71782 | 26.48338
6 | 316230 | 0.5761923 | -1.405295 | 1.518832 | -67.70563 | 31.00646
7 | 251190 | 0.4564164 | -1.148501 | 1.235868 | -68.32703 | 32.67249
8 | 199530 | 0.3796267 | -0.9370815 | 1.011058 | -67.94635 | 34.41853
9 | 158490 | 0.3224918 | -0.7623646 | 0.8277685 | -67.0709 | 36.14956
10 | 125890 | 0.2822247 | -0.6188783 | 0.680192 | -65.48578 | 37.79059
11 | 100000 | 0.2533397 | -0.5012853 | 0.5616654 | -63.18887 | 42.04367
12 | 79433 | 0.232509 | -0.4059969 | 0.467861 | -60.20081 | 43.6047
13 | 63096 | 0.2171783 | -0.3285001 | 0.3938004 | -56.53047 | 45.26572
14 | 50119 | 0.2057274 | -0.26564 | 0.3359887 | -52.24368 | 46.98676
15 | 39811 | 0.1970687 | -0.2145355 | 0.29131 | -47.42994 | 48.64279
16 | 31623 | 0.1905265 | -0.1730807 | 0.2574049 | -42.25307 | 50.28882
17 | 25119 | 0.1856851 | -0.1394518 | 0.2322192 | -36.90701 | 51.95485
18 | 19953 | 0.1820735 | -0.1122135 | 0.2138753 | -31.64589 | 53.62088
19 | 15849 | 0.1794002 | -0.09019557 | 0.2007976 | -26.6915 | 55.27191
20 | 12589 | 0.1772027 | -0.07231319 | 0.1913897 | -22.19947 | 56.92794
21 | 10000 | 0.1755843 | -0.05786581 | 0.1848737 | -18.24023 | 59.895
22 | 7943.3 | 0.174399 | -0.04617262 | 0.1804077 | -14.82899 | 61.43103
23 | 6309.6 | 0.1735504 | -0.0366585 | 0.1773798 | -11.92708 | 63.11706
24 | 5011.9 | 0.1729914 | -0.02891221 | 0.1753908 | -9.488202 | 64.74309
25 | 3981.1 | 0.1725978 | -0.02257677 | 0.1740681 | -7.452302 | 66.39912
26 | 3162.3 | 0.1725312 | -0.0174776 | 0.1734142 | -5.784392 | 68.05015
27 | 2511.9 | 0.1726451 | -0.01335736 | 0.1731611 | -4.424098 | 69.70618
28 | 1995.3 | 0.1727895 | -0.009989765 | 0.173078 | -3.308852 | 71.36221
29 | 1584.9 | 0.17298 | -0.007290194 | 0.1731336 | -2.413286 | 72.97324
30 | 1258.9 | 0.1733173 | -0.00508803 | 0.173392 | -1.681534 | 74.59427
31 | 1000 | 0.1737862 | -0.003336495 | 0.1738182 | -1.099878 | 76.2453
32 | 794.33 | 0.174123 | -0.001925686 | 0.1741336 | -0.6336281 | 78.00633
33 | 630.96 | 0.1746407 | -0.0007749231 | 0.1746424 | -0.2542336 | 79.64236
34 | 501.19 | 0.1750655 | 0.0001505884 | 0.1750656 | 0.04928484 | 81.31839
35 | 398.11 | 0.1755886 | 0.0008919922 | 0.1755908 | 0.2910608 | 82.93442
36 | 316.23 | 0.1760918 | 0.001451347 | 0.1760977 | 0.4722207 | 84.58545
37 | 251.19 | 0.1765358 | 0.001918058 | 0.1765462 | 0.622493 | 86.26648
38 | 199.53 | 0.1771251 | 0.00226681 | 0.1771396 | 0.7332194 | 87.91251
39 | 158.49 | 0.1775358 | 0.002520997 | 0.1775537 | 0.8135418 | 89.58855
40 | 125.89 | 0.1779706 | 0.002690044 | 0.1779909 | 0.8659658 | 91.30958
41 | 100 | 0.1783766 | 0.002849495 | 0.1783994 | 0.9151991 | 93.00561
42 | 79.433 | 0.1788947 | 0.002967543 | 0.1789193 | 0.9503471 | 94.75664
43 | 63.096 | 0.1793684 | 0.003049437 | 0.1793944 | 0.9739899 | 96.55267
44 | 50.119 | 0.1796995 | 0.003177651 | 0.1797276 | 1.013064 | 98.26371
45 | 39.811 | 0.1800411 | 0.003282059 | 0.180071 | 1.044358 | 107.6999
46 | 31.623 | 0.1803471 | 0.003464357 | 0.1803804 | 1.100481 | 109.6459
47 | 25.119 | 0.1808293 | 0.003682438 | 0.1808668 | 1.166619 | 111.552
48 | 19.953 | 0.1810416 | 0.004002745 | 0.1810859 | 1.266576 | 115.024
49 | 15.849 | 0.1815899 | 0.004415319 | 0.1816436 | 1.39286 | 117.2201
50 | 12.589 | 0.1819108 | 0.004900262 | 0.1819768 | 1.543045 | 119.5311
51 | 10 | 0.1824351 | 0.005486255 | 0.1825176 | 1.7225 | 122.1672
52 | 7.9433 | 0.1831306 | 0.006166003 | 0.1832343 | 1.92842 | 124.8082
53 | 6.3096 | 0.183974 | 0.006890273 | 0.184103 | 2.144864 | 127.5442
54 | 5.0119 | 0.1850474 | 0.007691356 | 0.1852072 | 2.380085 | 130.3253
55 | 3.9811 | 0.1863176 | 0.008483377 | 0.1865107 | 2.606979 | 133.0664
56 | 3.1623 | 0.1879283 | 0.009204114 | 0.1881535 | 2.80392 | 135.8424
57 | 2.5119 | 0.1896564 | 0.009801715 | 0.1899095 | 2.958496 | 138.6935
58 | 1.9953 | 0.1915864 | 0.01002212 | 0.1918484 | 2.994484 | 141.6745
59 | 1.5849 | 0.1934539 | 0.01003099 | 0.1937138 | 2.96825 | 144.7856
60 | 1.2589 | 0.1952102 | 0.009752984 | 0.1954537 | 2.860202 | 148.0216
61 | 1 | 0.1969252 | 0.009224222 | 0.1971411 | 2.681845 | 151.6327
62 | 0.79433 | 0.1986203 | 0.008372801 | 0.1987967 | 2.413864 | 155.2388
63 | 0.63096 | 0.1998184 | 0.007664663 | 0.1999653 | 2.196683 | 159.1148
64 | 0.50119 | 0.2007799 | 0.007322285 | 0.2009134 | 2.088606 | 163.2709
65 | 0.39811 | 0.2015086 | 0.006754444 | 0.2016218 | 1.919801 | 167.792
66 | 0.31623 | 0.2022324 | 0.006253469 | 0.2023291 | 1.771147 | 172.9231
67 | 0.25119 | 0.2031975 | 0.005583963 | 0.2032742 | 1.574119 | 178.7242
68 | 0.19953 | 0.2030987 | 0.004782719 | 0.203155 | 1.348994 | 185.3503
69 | 0.15849 | 0.2043518 | 0.005395599 | 0.2044231 | 1.512456 | 192.9565
70 | 0.12589 | 0.2034654 | 0.004988958 | 0.2035266 | 1.404607 | 201.8026
71 | 0.1 | 0.2046868 | 0.004047757 | 0.2047268 | 1.132898 | 212.3538
72 | 0.079433 | 0.2063268 | 0.005263893 | 0.206394 | 1.461436 | 224.9551
73 | 0.063096 | 0.206029 | 0.006829144 | 0.2061421 | 1.898461 | 240.0913
74 | 0.050119 | 0.2052554 | 0.007179343 | 0.205381 | 2.003252 | 258.4927
75 | 0.039811 | 0.2048263 | 0.006928332 | 0.2049434 | 1.937314 | 281.0741
76 | 0.031623 | 0.2050652 | 0.006319838 | 0.2051626 | 1.765221 | 308.8006
77 | 0.025119 | 0.2061456 | 0.005845653 | 0.2062284 | 1.624296 | 343.0522
78 | 0.019953 | 0.2076569 | 0.005443502 | 0.2077282 | 1.501604 | 385.489
79 | 0.015849 | 0.2095348 | 0.005407542 | 0.2096046 | 1.478325 | 438.226
80 | 0.012589 | 0.2118635 | 0.005402401 | 0.2119324 | 1.460694 | 503.8582
81 | 0.01 | 0.2143811 | 0.00590772 | 0.2144625 | 1.578506 | 585.8207