## Sheet1
Index | Frequency (Hz) | Z' (Ω) | -Z'' (Ω) | Z (Ω) | -Phase (°) | Time (s)
1 | 1000000 | 1.772846 | -4.315188 | 4.665172 | -67.66524 | 22.79631
2 | 794330 | 1.258697 | -3.572154 | 3.787427 | -70.5894 | 24.73234
3 | 630960 | 0.9396863 | -2.884424 | 3.03363 | -71.95545 | 26.75338
4 | 501190 | 0.7191727 | -2.343821 | 2.451674 | -72.94201 | 28.82942
5 | 398110 | 0.5681013 | -1.898538 | 1.981712 | -73.34119 | 30.79546
6 | 316230 | 0.5981046 | -1.424283 | 1.544769 | -67.22081 | 35.27854
7 | 251190 | 0.4770404 | -1.164799 | 1.2587 | -67.72858 | 36.95457
8 | 199530 | 0.3990501 | -0.9497319 | 1.030161 | -67.20925 | 38.7006
9 | 158490 | 0.341203 | -0.7725713 | 0.8445625 | -66.17154 | 40.46164
10 | 125890 | 0.3005768 | -0.62694 | 0.6952699 | -64.38532 | 42.11267
11 | 100000 | 0.2717165 | -0.5078516 | 0.5759714 | -61.85183 | 46.38575
12 | 79433 | 0.2506695 | -0.4111862 | 0.4815696 | -58.63246 | 47.95678
13 | 63096 | 0.2353465 | -0.3327414 | 0.4075596 | -54.7284 | 49.62281
14 | 50119 | 0.2240199 | -0.2690555 | 0.3501082 | -50.21869 | 51.37884
15 | 39811 | 0.2154196 | -0.2172692 | 0.30596 | -45.24493 | 53.03487
16 | 31623 | 0.2090532 | -0.1753908 | 0.272883 | -39.99587 | 54.6859
17 | 25119 | 0.2040561 | -0.1412331 | 0.2481647 | -34.68823 | 56.35693
18 | 19953 | 0.200411 | -0.1136911 | 0.2304131 | -29.5658 | 58.01296
19 | 15849 | 0.1977056 | -0.09138304 | 0.2178035 | -24.80722 | 59.68399
20 | 12589 | 0.1955677 | -0.0733282 | 0.208863 | -20.55356 | 61.34502
21 | 10000 | 0.193768 | -0.0586918 | 0.2024617 | -16.85142 | 64.30208
22 | 7943.3 | 0.1924847 | -0.04683754 | 0.1981012 | -13.67607 | 65.87811
23 | 6309.6 | 0.191496 | -0.03718213 | 0.1950724 | -10.9882 | 67.53914
24 | 5011.9 | 0.190976 | -0.02934261 | 0.193217 | -8.734935 | 69.20017
25 | 3981.1 | 0.1905934 | -0.02294319 | 0.1919694 | -6.864105 | 70.8562
26 | 3162.3 | 0.1904657 | -0.01775779 | 0.1912917 | -5.326489 | 72.51723
27 | 2511.9 | 0.1905909 | -0.01356219 | 0.1910728 | -4.070228 | 74.18326
28 | 1995.3 | 0.1907068 | -0.01018002 | 0.1909783 | -3.055576 | 75.84429
29 | 1584.9 | 0.1910278 | -0.007405659 | 0.1911713 | -2.220099 | 77.46532
30 | 1258.9 | 0.1913894 | -0.005201393 | 0.1914601 | -1.556745 | 79.09635
31 | 1000 | 0.1917308 | -0.003417146 | 0.1917613 | -1.021053 | 80.76238
32 | 794.33 | 0.1922114 | -0.001981075 | 0.1922216 | -0.5905122 | 82.52341
33 | 630.96 | 0.1924642 | -0.0008277688 | 0.192466 | -0.2464218 | 84.16944
34 | 501.19 | 0.1927711 | 0.0001168367 | 0.1927711 | 0.0347264 | 85.82048
35 | 398.11 | 0.1932966 | 0.0008449089 | 0.1932985 | 0.250441 | 87.45151
36 | 316.23 | 0.1936795 | 0.001433496 | 0.1936848 | 0.4240604 | 89.12254
37 | 251.19 | 0.1941844 | 0.001907522 | 0.1941937 | 0.562813 | 90.82357
38 | 199.53 | 0.1945755 | 0.002258485 | 0.1945886 | 0.665016 | 92.4746
39 | 158.49 | 0.1951164 | 0.002544175 | 0.195133 | 0.7470526 | 94.19563
40 | 125.89 | 0.1955631 | 0.002723752 | 0.1955821 | 0.7979489 | 95.93667
41 | 100 | 0.1959317 | 0.002881095 | 0.1959528 | 0.8424503 | 97.6377
42 | 79.433 | 0.1964493 | 0.002999861 | 0.1964722 | 0.874862 | 99.38373
43 | 63.096 | 0.1967612 | 0.003081446 | 0.1967854 | 0.8972268 | 104.0048
44 | 50.119 | 0.1972338 | 0.003200247 | 0.1972598 | 0.92958 | 105.8208
45 | 39.811 | 0.1977062 | 0.003383138 | 0.1977351 | 0.9803468 | 115.282
46 | 31.623 | 0.1978809 | 0.003567912 | 0.1979131 | 1.032966 | 117.2381
47 | 25.119 | 0.1982934 | 0.003858829 | 0.198331 | 1.114846 | 119.1441
48 | 19.953 | 0.19848 | 0.00416791 | 0.1985237 | 1.202986 | 122.6312
49 | 15.849 | 0.1989966 | 0.0046936 | 0.1990519 | 1.351147 | 124.8222
50 | 12.589 | 0.1994442 | 0.00520786 | 0.1995122 | 1.49576 | 127.1682
51 | 10 | 0.199926 | 0.005971222 | 0.2000151 | 1.710754 | 129.7843
52 | 7.9433 | 0.2005534 | 0.00681065 | 0.200669 | 1.944977 | 132.4403
53 | 6.3096 | 0.2014498 | 0.007795026 | 0.2016005 | 2.215934 | 135.1864
54 | 5.0119 | 0.2025179 | 0.008871468 | 0.2027121 | 2.508286 | 137.9374
55 | 3.9811 | 0.2038445 | 0.009995022 | 0.2040894 | 2.807112 | 140.7085
56 | 3.1623 | 0.2055897 | 0.01114841 | 0.2058918 | 3.103908 | 143.4945
57 | 2.5119 | 0.207554 | 0.01217449 | 0.2079107 | 3.356952 | 146.4556
58 | 1.9953 | 0.2096838 | 0.01301655 | 0.2100874 | 3.552196 | 149.4617
59 | 1.5849 | 0.2125089 | 0.01346604 | 0.2129351 | 3.625812 | 152.6027
60 | 1.2589 | 0.2151916 | 0.0134874 | 0.2156138 | 3.586392 | 155.8738
61 | 1 | 0.2179769 | 0.01316506 | 0.2183741 | 3.456271 | 159.5398
62 | 0.79433 | 0.2203775 | 0.01251539 | 0.2207326 | 3.250375 | 163.1109
63 | 0.63096 | 0.2222678 | 0.01159504 | 0.22257 | 2.986241 | 166.922
64 | 0.50119 | 0.2240921 | 0.01054072 | 0.2243399 | 2.693061 | 171.0481
65 | 0.39811 | 0.225519 | 0.009539467 | 0.2257207 | 2.422171 | 175.6091
66 | 0.31623 | 0.2267946 | 0.008477327 | 0.226953 | 2.140655 | 180.7952
67 | 0.25119 | 0.2277423 | 0.007641668 | 0.2278705 | 1.921782 | 186.5663
68 | 0.19953 | 0.2285127 | 0.0070705 | 0.2286221 | 1.772245 | 193.1775
69 | 0.15849 | 0.2292549 | 0.006453002 | 0.2293457 | 1.612319 | 200.8286
70 | 0.12589 | 0.229704 | 0.00611478 | 0.2297853 | 1.524869 | 209.7548
71 | 0.1 | 0.2300822 | 0.005875483 | 0.2301572 | 1.462813 | 220.316
72 | 0.079433 | 0.2307089 | 0.005961546 | 0.2307859 | 1.480201 | 232.9272
73 | 0.063096 | 0.2312312 | 0.005905968 | 0.2313067 | 1.463096 | 248.0985
74 | 0.050119 | 0.2320281 | 0.006214751 | 0.2321113 | 1.534271 | 266.5598
75 | 0.039811 | 0.2327092 | 0.006660872 | 0.2328045 | 1.639539 | 289.1262
76 | 0.031623 | 0.2333968 | 0.007198136 | 0.2335078 | 1.766486 | 316.8028
77 | 0.025119 | 0.2336461 | 0.007711107 | 0.2337733 | 1.890268 | 351.0494
78 | 0.019953 | 0.2347053 | 0.008297647 | 0.2348519 | 2.024762 | 393.5162
79 | 0.015849 | 0.2362401 | 0.008964695 | 0.2364102 | 2.173182 | 446.2732
80 | 0.012589 | 0.237326 | 0.00989724 | 0.2375323 | 2.38803 | 512.0004
81 | 0.01 | 0.2386558 | 0.01101288 | 0.2389098 | 2.642065 | 594.0629