## Sheet1
Index | Frequency (Hz) | Z' (Ω) | -Z'' (Ω) | Z (Ω) | -Phase (°) | Time (s)
1 | 1000000 | 1.771108 | -4.303745 | 4.653928 | -67.63151 | 19.02424
2 | 794330 | 1.257874 | -3.562055 | 3.777629 | -70.55027 | 20.91028
3 | 630960 | 0.9385988 | -2.878583 | 3.02774 | -71.94078 | 22.88631
4 | 501190 | 0.7182387 | -2.338145 | 2.445974 | -72.92393 | 25.04235
5 | 398110 | 0.5686837 | -1.895628 | 1.979092 | -73.30088 | 26.96339
6 | 316230 | 0.5990558 | -1.423675 | 1.544577 | -67.17956 | 31.41647
7 | 251190 | 0.4774421 | -1.163607 | 1.257749 | -67.69106 | 33.0625
8 | 199530 | 0.3992851 | -0.9495808 | 1.030113 | -67.19395 | 34.82853
9 | 158490 | 0.3413342 | -0.772298 | 0.8443655 | -66.15591 | 36.60957
10 | 125890 | 0.300522 | -0.6270092 | 0.6953086 | -64.39186 | 38.29559
11 | 100000 | 0.2713119 | -0.5082094 | 0.5760962 | -61.90409 | 42.58368
12 | 79433 | 0.2499974 | -0.4115502 | 0.4815312 | -58.72329 | 44.1547
13 | 63096 | 0.2343314 | -0.3329887 | 0.4071765 | -54.86511 | 45.92574
14 | 50119 | 0.2227689 | -0.2692927 | 0.3494918 | -50.40118 | 47.68177
15 | 39811 | 0.214113 | -0.217648 | 0.3053114 | -45.4691 | 49.3428
16 | 31623 | 0.2073785 | -0.1755244 | 0.2716885 | -40.24445 | 50.99883
17 | 25119 | 0.2023022 | -0.1414357 | 0.2468405 | -34.95857 | 52.66986
18 | 19953 | 0.1985604 | -0.1138223 | 0.2288706 | -29.82297 | 54.33589
19 | 15849 | 0.1957733 | -0.09150378 | 0.2161021 | -25.05122 | 56.04692
20 | 12589 | 0.1935361 | -0.07340395 | 0.2069888 | -20.77063 | 57.69796
21 | 10000 | 0.191755 | -0.0588006 | 0.2005679 | -17.04787 | 60.63501
22 | 7943.3 | 0.1905313 | -0.04691566 | 0.1962224 | -13.83309 | 62.24604
23 | 6309.6 | 0.189737 | -0.037277 | 0.1933642 | -11.11514 | 63.90707
24 | 5011.9 | 0.1891049 | -0.02942429 | 0.1913804 | -8.844172 | 65.5731
25 | 3981.1 | 0.1887858 | -0.02304704 | 0.1901874 | -6.96025 | 67.22413
26 | 3162.3 | 0.1886191 | -0.01784609 | 0.1894615 | -5.404917 | 68.86016
27 | 2511.9 | 0.1885385 | -0.01364873 | 0.1890318 | -4.140548 | 70.51619
28 | 1995.3 | 0.1887063 | -0.01025562 | 0.1889848 | -3.110795 | 72.17222
29 | 1584.9 | 0.1889013 | -0.007509409 | 0.1890505 | -2.276485 | 73.73325
30 | 1258.9 | 0.189214 | -0.005301484 | 0.1892883 | -1.604919 | 75.34428
31 | 1000 | 0.189585 | -0.003494641 | 0.1896172 | -1.05602 | 77.03531
32 | 794.33 | 0.1899721 | -0.002078338 | 0.1899835 | -0.6268038 | 78.79135
33 | 630.96 | 0.1902297 | -0.0009241244 | 0.190232 | -0.2783372 | 80.44238
34 | 501.19 | 0.1907146 | 1.655486e-06 | 0.1907146 | 0.0004973523 | 82.10841
35 | 398.11 | 0.1910513 | 0.0007624043 | 0.1910528 | 0.2286418 | 83.73944
36 | 316.23 | 0.1915445 | 0.001330979 | 0.1915491 | 0.3981228 | 85.40047
37 | 251.19 | 0.1920815 | 0.001815526 | 0.1920901 | 0.541535 | 87.1165
38 | 199.53 | 0.1924511 | 0.00220396 | 0.1924638 | 0.6561253 | 88.76753
39 | 158.49 | 0.1928571 | 0.002458122 | 0.1928727 | 0.7302422 | 90.46356
40 | 125.89 | 0.1932446 | 0.00264972 | 0.1932628 | 0.7855757 | 92.19959
41 | 100 | 0.1936369 | 0.002764143 | 0.1936566 | 0.817835 | 93.91063
42 | 79.433 | 0.1941878 | 0.002918536 | 0.1942097 | 0.8610594 | 95.66166
43 | 63.096 | 0.1944575 | 0.003015929 | 0.1944809 | 0.8885547 | 97.53769
44 | 50.119 | 0.1947746 | 0.003156039 | 0.1948001 | 0.9283137 | 99.34873
45 | 39.811 | 0.1951015 | 0.003279134 | 0.1951291 | 0.9628979 | 108.7749
46 | 31.623 | 0.1954173 | 0.003462497 | 0.1954479 | 1.015088 | 110.7359
47 | 25.119 | 0.1957067 | 0.003768735 | 0.195743 | 1.103212 | 112.632
48 | 19.953 | 0.1959521 | 0.004113047 | 0.1959953 | 1.202466 | 116.114
49 | 15.849 | 0.1965191 | 0.004450739 | 0.1965695 | 1.297406 | 118.3001
50 | 12.589 | 0.1968359 | 0.005051975 | 0.1969007 | 1.470227 | 120.6161
51 | 10 | 0.1973505 | 0.005775662 | 0.197435 | 1.67634 | 123.2422
52 | 7.9433 | 0.1980534 | 0.006524208 | 0.1981608 | 1.886736 | 125.9282
53 | 6.3096 | 0.198947 | 0.007403939 | 0.1990847 | 2.131315 | 128.5693
54 | 5.0119 | 0.2000389 | 0.008369823 | 0.200214 | 2.395913 | 131.3403
55 | 3.9811 | 0.2014163 | 0.00929754 | 0.2016308 | 2.642944 | 134.0864
56 | 3.1623 | 0.2030636 | 0.01008232 | 0.2033138 | 2.842462 | 136.9524
57 | 2.5119 | 0.2049358 | 0.01095892 | 0.2052286 | 3.060972 | 139.9085
58 | 1.9953 | 0.2069862 | 0.01142647 | 0.2073014 | 3.159751 | 142.9045
59 | 1.5849 | 0.2092251 | 0.01158237 | 0.2095454 | 3.168569 | 146.0206
60 | 1.2589 | 0.2115043 | 0.011385 | 0.2118105 | 3.081184 | 149.3617
61 | 1 | 0.2136034 | 0.010938 | 0.2138833 | 2.931388 | 152.9977
62 | 0.79433 | 0.2153742 | 0.01027516 | 0.2156191 | 2.731419 | 156.5988
63 | 0.63096 | 0.2169479 | 0.00932326 | 0.2171482 | 2.460752 | 160.4749
64 | 0.50119 | 0.2181727 | 0.008494567 | 0.218338 | 2.229688 | 164.6259
65 | 0.39811 | 0.2193062 | 0.007738394 | 0.2194427 | 2.020888 | 169.152
66 | 0.31623 | 0.2201552 | 0.006950985 | 0.2202649 | 1.808405 | 174.2731
67 | 0.25119 | 0.2206096 | 0.00643798 | 0.2207035 | 1.67157 | 180.0942
68 | 0.19953 | 0.2216215 | 0.006264041 | 0.22171 | 1.619011 | 186.7303
69 | 0.15849 | 0.2217292 | 0.005539922 | 0.2217984 | 1.431242 | 194.3415
70 | 0.12589 | 0.2227464 | 0.005437621 | 0.2228127 | 1.398411 | 203.2077
71 | 0.1 | 0.2228402 | 0.005701119 | 0.2229132 | 1.465529 | 213.7838
72 | 0.079433 | 0.2228904 | 0.005624613 | 0.2229614 | 1.445545 | 226.3701
73 | 0.063096 | 0.2235359 | 0.005431241 | 0.2236019 | 1.391839 | 241.5364
74 | 0.050119 | 0.2242649 | 0.005643044 | 0.2243358 | 1.441396 | 260.0177
75 | 0.039811 | 0.2252245 | 0.006248489 | 0.2253112 | 1.589171 | 282.6291
76 | 0.031623 | 0.2258831 | 0.007171113 | 0.2259969 | 1.818359 | 310.3006
77 | 0.025119 | 0.2264326 | 0.008242893 | 0.2265826 | 2.084835 | 344.4923
78 | 0.019953 | 0.2269253 | 0.00918549 | 0.2271111 | 2.317956 | 386.9641
79 | 0.015849 | 0.2275455 | 0.009922147 | 0.2277617 | 2.496807 | 439.721
80 | 0.012589 | 0.2284921 | 0.010703 | 0.2287426 | 2.681882 | 505.4482
81 | 0.01 | 0.2299982 | 0.01163084 | 0.2302921 | 2.89494 | 587.5058