## Sheet1
Index | Frequency (Hz) | Z' (Ω) | -Z'' (Ω) | Z (Ω) | -Phase (°) | Time (s)
1 | 1000000 | 1.754469 | -4.303761 | 4.647636 | -67.82127 | 18.48223
2 | 794330 | 1.242975 | -3.563721 | 3.774267 | -70.77195 | 20.36326
3 | 630960 | 0.9227969 | -2.880689 | 3.024884 | -72.23771 | 22.4193
4 | 501190 | 0.700912 | -2.338391 | 2.441178 | -73.31437 | 24.48534
5 | 398110 | 0.5502713 | -1.895306 | 1.973571 | -73.8102 | 26.44638
6 | 316230 | 0.5804805 | -1.424108 | 1.537869 | -67.8237 | 30.92946
7 | 251190 | 0.4592041 | -1.164373 | 1.251652 | -68.47678 | 32.58549
8 | 199530 | 0.3813699 | -0.9498117 | 1.023516 | -68.12347 | 34.35152
9 | 158490 | 0.3232796 | -0.772471 | 0.8373895 | -67.29066 | 36.10756
10 | 125890 | 0.2826566 | -0.627007 | 0.6877736 | -65.73401 | 37.75859
11 | 100000 | 0.2535757 | -0.5080467 | 0.5678134 | -63.47535 | 42.02167
12 | 79433 | 0.2324112 | -0.4113394 | 0.4724564 | -60.53308 | 43.58769
13 | 63096 | 0.2168639 | -0.3326497 | 0.3970967 | -56.89851 | 45.33872
14 | 50119 | 0.2053281 | -0.2689918 | 0.3384025 | -52.64461 | 47.09976
15 | 39811 | 0.196694 | -0.2173048 | 0.293104 | -47.8501 | 48.77079
16 | 31623 | 0.1902648 | -0.1753009 | 0.2587105 | -42.65599 | 50.43182
17 | 25119 | 0.1854708 | -0.141244 | 0.2331293 | -37.29085 | 52.15285
18 | 19953 | 0.1817424 | -0.1136395 | 0.2143461 | -32.01682 | 53.79888
19 | 15849 | 0.1789792 | -0.09133109 | 0.2009352 | -27.03471 | 55.45491
20 | 12589 | 0.1769665 | -0.07328416 | 0.1915404 | -22.49509 | 57.11095
21 | 10000 | 0.1752852 | -0.05868966 | 0.1848496 | -18.51177 | 60.053
22 | 7943.3 | 0.1740778 | -0.0468397 | 0.1802694 | -15.06008 | 61.61403
23 | 6309.6 | 0.1731997 | -0.03723383 | 0.1771567 | -12.13258 | 63.33006
24 | 5011.9 | 0.1727159 | -0.02939169 | 0.1751989 | -9.657715 | 64.99109
25 | 3981.1 | 0.1724984 | -0.02300384 | 0.1740255 | -7.595968 | 66.63712
26 | 3162.3 | 0.1723571 | -0.01782964 | 0.1732768 | -5.906008 | 68.29315
27 | 2511.9 | 0.1724116 | -0.01364636 | 0.1729508 | -4.52552 | 69.96418
28 | 1995.3 | 0.1725378 | -0.01027105 | 0.1728433 | -3.406754 | 71.63521
29 | 1584.9 | 0.1727551 | -0.007538743 | 0.1729195 | -2.498706 | 73.25624
30 | 1258.9 | 0.1730961 | -0.005334038 | 0.1731783 | -1.765038 | 74.89727
31 | 1000 | 0.1734496 | -0.003583214 | 0.1734866 | -1.183479 | 76.58831
32 | 794.33 | 0.1739259 | -0.002148335 | 0.1739392 | -0.7076823 | 78.33934
33 | 630.96 | 0.1742634 | -0.001007179 | 0.1742663 | -0.3311451 | 79.98537
34 | 501.19 | 0.1747019 | -0.0001040442 | 0.1747019 | -0.03412265 | 81.6414
35 | 398.11 | 0.1751965 | 0.0006145886 | 0.1751976 | 0.2009925 | 83.26743
36 | 316.23 | 0.1755512 | 0.001193279 | 0.1755552 | 0.3894522 | 84.91846
37 | 251.19 | 0.1760219 | 0.001675402 | 0.1760299 | 0.5453332 | 86.60949
38 | 199.53 | 0.1765174 | 0.001992501 | 0.1765286 | 0.6467183 | 88.28052
39 | 158.49 | 0.176912 | 0.002293817 | 0.1769268 | 0.7428477 | 89.98155
40 | 125.89 | 0.1772804 | 0.002476721 | 0.1772977 | 0.8004068 | 91.72259
41 | 100 | 0.1776229 | 0.00266237 | 0.1776428 | 0.8587359 | 93.42362
42 | 79.433 | 0.1780685 | 0.002790498 | 0.1780903 | 0.8978044 | 95.18465
43 | 63.096 | 0.1785114 | 0.002883396 | 0.1785347 | 0.9253868 | 97.01068
44 | 50.119 | 0.178867 | 0.003019436 | 0.1788925 | 0.9671126 | 98.81672
45 | 39.811 | 0.1790964 | 0.003211101 | 0.1791252 | 1.027172 | 108.3579
46 | 31.623 | 0.1795471 | 0.003391486 | 0.1795791 | 1.082138 | 110.3239
47 | 25.119 | 0.1798551 | 0.003653318 | 0.1798922 | 1.163664 | 112.255
48 | 19.953 | 0.1801582 | 0.004031205 | 0.1802033 | 1.281832 | 115.727
49 | 15.849 | 0.1806388 | 0.004493312 | 0.1806947 | 1.424914 | 117.9431
50 | 12.589 | 0.1810242 | 0.005053466 | 0.1810947 | 1.599052 | 120.2541
51 | 10 | 0.1816059 | 0.005693139 | 0.1816951 | 1.79557 | 122.8852
52 | 7.9433 | 0.1823663 | 0.006519548 | 0.1824828 | 2.047437 | 125.5562
53 | 6.3096 | 0.1832263 | 0.007330967 | 0.1833729 | 2.291208 | 128.3073
54 | 5.0119 | 0.1841389 | 0.008331149 | 0.1843272 | 2.590514 | 131.0733
55 | 3.9811 | 0.1854864 | 0.009339675 | 0.1857214 | 2.882542 | 133.8294
56 | 3.1623 | 0.1871691 | 0.0102769 | 0.187451 | 3.142785 | 136.6254
57 | 2.5119 | 0.1892325 | 0.01104452 | 0.1895545 | 3.340268 | 139.5915
58 | 1.9953 | 0.1913146 | 0.01150023 | 0.1916599 | 3.440002 | 142.6025
59 | 1.5849 | 0.1935792 | 0.01174209 | 0.193935 | 3.471183 | 145.7136
60 | 1.2589 | 0.195843 | 0.01153508 | 0.1961824 | 3.370808 | 148.9846
61 | 1 | 0.1979356 | 0.0110175 | 0.198242 | 3.185913 | 152.6157
62 | 0.79433 | 0.1998349 | 0.01035708 | 0.2001031 | 2.966882 | 156.2818
63 | 0.63096 | 0.2013937 | 0.009502104 | 0.2016177 | 2.701311 | 160.1679
64 | 0.50119 | 0.2027846 | 0.008610284 | 0.2029673 | 2.431332 | 164.3089
65 | 0.39811 | 0.203734 | 0.007674359 | 0.2038785 | 2.157228 | 168.845
66 | 0.31623 | 0.2049 | 0.006989469 | 0.2050192 | 1.953694 | 173.9861
67 | 0.25119 | 0.2055711 | 0.006475388 | 0.205673 | 1.804192 | 179.7622
68 | 0.19953 | 0.2062704 | 0.005922804 | 0.2063554 | 1.644727 | 186.3483
69 | 0.15849 | 0.2066747 | 0.005616959 | 0.206751 | 1.556789 | 193.9945
70 | 0.12589 | 0.2072618 | 0.005329822 | 0.2073303 | 1.47306 | 202.8256
71 | 0.1 | 0.2079089 | 0.005177001 | 0.2079734 | 1.426389 | 213.3868
72 | 0.079433 | 0.2085866 | 0.00539346 | 0.2086563 | 1.481177 | 225.9231
73 | 0.063096 | 0.2091125 | 0.005526486 | 0.2091855 | 1.513877 | 241.0693
74 | 0.050119 | 0.2100225 | 0.005831527 | 0.2101035 | 1.590477 | 259.5557
75 | 0.039811 | 0.2104613 | 0.006229179 | 0.2105535 | 1.695331 | 282.1371
76 | 0.031623 | 0.2113073 | 0.006684731 | 0.211413 | 1.811954 | 309.9036
77 | 0.025119 | 0.2123137 | 0.007178768 | 0.212435 | 1.936552 | 344.1553
78 | 0.019953 | 0.2134631 | 0.007888656 | 0.2136088 | 2.116436 | 386.587
79 | 0.015849 | 0.214978 | 0.008713235 | 0.2151545 | 2.320975 | 439.344
80 | 0.012589 | 0.2164786 | 0.009708636 | 0.2166962 | 2.567882 | 505.0262
81 | 0.01 | 0.2179374 | 0.01089883 | 0.2182097 | 2.862919 | 587.0538