## Sheet1
Index | Frequency (Hz) | Z' (Ω) | -Z'' (Ω) | Z (Ω) | -Phase (°) | Time (s)
1 | 1000000 | 1.766672 | -4.31998 | 4.667264 | -67.75771 | 19.77625
2 | 794330 | 1.254988 | -3.577188 | 3.790946 | -70.66755 | 21.66729
3 | 630960 | 0.9325489 | -2.889068 | 3.035846 | -72.11068 | 23.64833
4 | 501190 | 0.7129146 | -2.348064 | 2.453905 | -73.11076 | 25.87937
5 | 398110 | 0.561285 | -1.902207 | 1.983288 | -73.56023 | 27.8454
6 | 316230 | 0.59135 | -1.427659 | 1.545284 | -67.50019 | 32.30849
7 | 251190 | 0.4698114 | -1.166495 | 1.25755 | -68.06265 | 33.97452
8 | 199530 | 0.391578 | -0.9518312 | 1.029231 | -67.63801 | 35.73055
9 | 158490 | 0.3338285 | -0.77383 | 0.8427659 | -66.66474 | 37.47658
10 | 125890 | 0.2928256 | -0.6275116 | 0.6924721 | -64.98409 | 39.13261
11 | 100000 | 0.264044 | -0.5087779 | 0.5732139 | -62.57173 | 43.4057
12 | 79433 | 0.2427572 | -0.4114825 | 0.477754 | -59.4612 | 44.96672
13 | 63096 | 0.2274907 | -0.3329785 | 0.40327 | -55.65913 | 46.65275
14 | 50119 | 0.215996 | -0.2692538 | 0.3451838 | -51.26333 | 48.41378
15 | 39811 | 0.2072425 | -0.2174449 | 0.300386 | -46.37616 | 50.17482
16 | 31623 | 0.2006407 | -0.17533 | 0.2664532 | -41.14859 | 51.83585
17 | 25119 | 0.1958218 | -0.1413692 | 0.241519 | -35.82657 | 53.50688
18 | 19953 | 0.1919864 | -0.1136988 | 0.2231282 | -30.635 | 55.16791
19 | 15849 | 0.1891968 | -0.09138322 | 0.2101103 | -25.78082 | 56.82394
20 | 12589 | 0.1870746 | -0.07335771 | 0.2009434 | -21.41168 | 58.48997
21 | 10000 | 0.1853425 | -0.05873434 | 0.1944262 | -17.58321 | 61.45703
22 | 7943.3 | 0.1841738 | -0.04688298 | 0.1900474 | -14.28179 | 63.03306
23 | 6309.6 | 0.1832873 | -0.03723366 | 0.1870309 | -11.48302 | 64.69909
24 | 5011.9 | 0.1825556 | -0.0293747 | 0.1849039 | -9.141006 | 66.35512
25 | 3981.1 | 0.1821911 | -0.02298313 | 0.183635 | -7.189797 | 68.02615
26 | 3162.3 | 0.182013 | -0.01778053 | 0.1828795 | -5.579418 | 69.67718
27 | 2511.9 | 0.181864 | -0.01358162 | 0.1823704 | -4.270926 | 71.33821
28 | 1995.3 | 0.1820512 | -0.01017459 | 0.1823353 | -3.198855 | 73.02924
29 | 1584.9 | 0.1821667 | -0.007432688 | 0.1823183 | -2.336462 | 74.66027
30 | 1258.9 | 0.1825527 | -0.00521228 | 0.1826271 | -1.635476 | 76.2963
31 | 1000 | 0.1829267 | -0.003419017 | 0.1829586 | -1.07077 | 77.97233
32 | 794.33 | 0.1832757 | -0.002011091 | 0.1832868 | -0.6286834 | 79.74837
33 | 630.96 | 0.1838264 | -0.0008191923 | 0.1838282 | -0.2553276 | 81.3944
34 | 501.19 | 0.1842172 | 0.0001123875 | 0.1842173 | 0.03495507 | 83.06042
35 | 398.11 | 0.1847555 | 0.0008452565 | 0.1847575 | 0.2621264 | 84.69146
36 | 316.23 | 0.1853148 | 0.00142611 | 0.1853203 | 0.4409172 | 86.34749
37 | 251.19 | 0.1857517 | 0.001928987 | 0.1857617 | 0.5949814 | 88.02352
38 | 199.53 | 0.1862137 | 0.002270519 | 0.1862275 | 0.6985778 | 89.68455
39 | 158.49 | 0.1867456 | 0.00253727 | 0.1867629 | 0.7784167 | 91.37058
40 | 125.89 | 0.1871966 | 0.002719463 | 0.1872163 | 0.8322951 | 93.10661
41 | 100 | 0.1874992 | 0.002882184 | 0.1875213 | 0.8806649 | 94.82264
42 | 79.433 | 0.1878916 | 0.003012708 | 0.1879158 | 0.9186182 | 96.57367
43 | 63.096 | 0.1883439 | 0.003106693 | 0.1883695 | 0.9449963 | 98.37471
44 | 50.119 | 0.1885741 | 0.003181618 | 0.1886009 | 0.9666015 | 100.1957
45 | 39.811 | 0.1889574 | 0.003395781 | 0.188988 | 1.02956 | 110.9319
46 | 31.623 | 0.189339 | 0.003525819 | 0.1893719 | 1.066823 | 112.923
47 | 25.119 | 0.189774 | 0.003838808 | 0.1898128 | 1.158839 | 114.844
48 | 19.953 | 0.1900947 | 0.004214476 | 0.1901415 | 1.270062 | 118.3011
49 | 15.849 | 0.1905119 | 0.004600046 | 0.1905674 | 1.383179 | 120.5321
50 | 12.589 | 0.1909852 | 0.005281958 | 0.1910582 | 1.58419 | 122.8432
51 | 10 | 0.191674 | 0.005942994 | 0.1917661 | 1.775929 | 125.4742
52 | 7.9433 | 0.1923213 | 0.006715903 | 0.1924385 | 1.999969 | 128.1403
53 | 6.3096 | 0.1931813 | 0.007708295 | 0.193335 | 2.284997 | 130.8913
54 | 5.0119 | 0.1942355 | 0.008783138 | 0.1944339 | 2.589095 | 133.6774
55 | 3.9811 | 0.1956651 | 0.009922849 | 0.1959165 | 2.903179 | 136.4334
56 | 3.1623 | 0.1972325 | 0.01098823 | 0.1975384 | 3.188769 | 139.3295
57 | 2.5119 | 0.1992107 | 0.01198625 | 0.1995709 | 3.443263 | 142.1855
58 | 1.9953 | 0.2015328 | 0.01269726 | 0.2019323 | 3.605068 | 145.2166
59 | 1.5849 | 0.2040906 | 0.01308796 | 0.2045098 | 3.669251 | 148.3326
60 | 1.2589 | 0.2066435 | 0.01314213 | 0.207061 | 3.639002 | 151.6087
61 | 1 | 0.2091896 | 0.0127918 | 0.2095804 | 3.499241 | 155.2448
62 | 0.79433 | 0.211657 | 0.01206105 | 0.2120004 | 3.261413 | 158.8408
63 | 0.63096 | 0.2135248 | 0.01111576 | 0.213814 | 2.980036 | 162.6919
64 | 0.50119 | 0.2151897 | 0.0102045 | 0.2154316 | 2.714985 | 166.898
65 | 0.39811 | 0.2165363 | 0.009177569 | 0.2167307 | 2.426944 | 171.4541
66 | 0.31623 | 0.2174734 | 0.008300278 | 0.2176317 | 2.18574 | 176.5752
67 | 0.25119 | 0.2186178 | 0.007545241 | 0.2187479 | 1.976687 | 182.3763
68 | 0.19953 | 0.219039 | 0.006685732 | 0.219141 | 1.748297 | 188.9974
69 | 0.15849 | 0.2197831 | 0.006491824 | 0.219879 | 1.691877 | 196.6385
70 | 0.12589 | 0.2200484 | 0.005995035 | 0.22013 | 1.56059 | 205.5147
71 | 0.1 | 0.2208813 | 0.005617109 | 0.2209527 | 1.456743 | 216.0459
72 | 0.079433 | 0.2213842 | 0.005897367 | 0.2214627 | 1.525919 | 228.5971
73 | 0.063096 | 0.2214983 | 0.006196884 | 0.221585 | 1.602553 | 243.7334
74 | 0.050119 | 0.2219723 | 0.006255425 | 0.2220604 | 1.614231 | 262.1497
75 | 0.039811 | 0.2224812 | 0.006524442 | 0.2225768 | 1.679764 | 284.6562
76 | 0.031623 | 0.2232072 | 0.006999455 | 0.2233169 | 1.796124 | 312.3327
77 | 0.025119 | 0.2239276 | 0.007505342 | 0.2240533 | 1.919654 | 346.5943
78 | 0.019953 | 0.2247386 | 0.008148203 | 0.2248863 | 2.076427 | 389.0311
79 | 0.015849 | 0.2257048 | 0.008964974 | 0.2258827 | 2.274588 | 441.7931
80 | 0.012589 | 0.2266737 | 0.01000005 | 0.2268942 | 2.52605 | 507.4553
81 | 0.01 | 0.2279368 | 0.01120398 | 0.228212 | 2.814046 | 589.5178